## IDS-VDS Characteristic (mA-mm)
VGS (V) | VDS = 0.100 V | VDS = 0.500 V | VDS = 0.900 V
-0.75 | 0.0003163 | 0.0012416 | 0.0039431
-0.74 | 0.00030291 | 0.0012012 | 0.0038276
-0.73 | 0.00028945 | 0.0011533 | 0.0037322
-0.72 | 0.00027928 | 0.0011143 | 0.0036271
-0.71 | 0.00026572 | 0.001076 | 0.0035256
-0.7 | 0.000253 | 0.001044 | 0.0034048
-0.69 | 0.00024187 | 0.0010057 | 0.0032933
-0.68 | 0.00023282 | 0.0009642 | 0.0032066
-0.67 | 0.00022125 | 0.0009362 | 0.0031052
-0.66 | 0.00021075 | 0.0009 | 0.0030155
-0.65 | 0.00020163 | 0.0008724 | 0.0029222
-0.64 | 0.00019279 | 0.0008388 | 0.0028419
-0.63 | 0.00018489 | 0.0008069 | 0.0027357
-0.62 | 0.00017636 | 0.0007784 | 0.0026642
-0.61 | 0.00016821 | 0.0007497 | 0.0025646
-0.6 | 0.00016068 | 0.0007206 | 0.0024992
-0.59 | 0.00015453 | 0.0006962 | 0.0024217
-0.58 | 0.00014718 | 0.0006734 | 0.0023487
-0.57 | 0.00014039 | 0.0006435 | 0.0022676
-0.56 | 0.00013332 | 0.0006223 | 0.0022097
-0.55 | 0.00012754 | 0.0006003 | 0.0021388
-0.54 | 0.00012233 | 0.0005821 | 0.0020748
-0.53 | 0.00011695 | 0.00056 | 0.0020107
-0.52 | 0.00011165 | 0.0005405 | 0.0019611
-0.51 | 0.0001078 | 0.0005226 | 0.001905
-0.5 | 0.0001044 | 0.0005105 | 0.0018589
-0.49 | 0.00010197 | 0.0005026 | 0.0018203
-0.48 | 0.00010073 | 0.00049047 | 0.001808
-0.47 | 0.00010004 | 0.00048458 | 0.0017979
-0.46 | 0.00010155 | 0.00049026 | 0.0017959
-0.45 | 0.00010509 | 0.00050032 | 0.0018345
-0.44 | 0.00011165 | 0.00052295 | 0.0019084
-0.43 | 0.0001225 | 0.000558 | 0.0020293
-0.42 | 0.00013867 | 0.0006153 | 0.0022195
-0.41 | 0.00016307 | 0.0006941 | 0.0024815
-0.4 | 0.00019837 | 0.0008105 | 0.0028913
-0.39 | 0.00024798 | 0.0009776 | 0.0034736
-0.38 | 0.0003173 | 0.0012082 | 0.0043145
-0.37 | 0.00041394 | 0.0015394 | 0.0054951
-0.36 | 0.00054964 | 0.0019946 | 0.007234
-0.35 | 0.0007725 | 0.0026332 | 0.009544
-0.34 | 0.0010407 | 0.003516 | 0.012844
-0.33 | 0.0014012 | 0.0047407 | 0.017452
-0.32 | 0.0019022 | 0.006568 | 0.023804
-0.31 | 0.0025912 | 0.008884 | 0.032556
-0.3 | 0.0035428 | 0.012069 | 0.04498
-0.29 | 0.0048562 | 0.016521 | 0.06165
-0.28 | 0.006823 | 0.022584 | 0.08494
-0.27 | 0.009311 | 0.03092 | 0.11616
-0.26 | 0.012656 | 0.042248 | 0.15937
-0.25 | 0.017228 | 0.05802 | 0.21848
-0.24 | 0.023397 | 0.07848 | 0.29504
-0.23 | 0.031892 | 0.10685 | 0.40457
-0.22 | 0.04317 | 0.14488 | 0.54593
-0.21 | 0.0588 | 0.19592 | 0.735
-0.2 | 0.07984 | 0.26381 | 0.9888
-0.19 | 0.10758 | 0.3547 | 1.326
-0.18 | 0.14544 | 0.47761 | 1.7593
-0.17 | 0.19576 | 0.6379 | 2.3333
-0.16 | 0.26171 | 0.8494 | 3.0754
-0.15 | 0.35108 | 1.1298 | 4.0045
-0.14 | 0.47005 | 1.4954 | 5.1985
-0.13 | 0.6265 | 1.9545 | 6.688
-0.12 | 0.832 | 2.5648 | 8.478
-0.11 | 1.097 | 3.34 | 10.639
-0.1 | 1.4488 | 4.303 | 13.237
-0.09 | 1.8982 | 5.5419 | 16.318
-0.08 | 2.4721 | 7.019 | 19.861
-0.07 | 3.1922 | 8.883 | 23.83
-0.06 | 4.097 | 11.093 | 28.391
-0.05 | 5.2142 | 13.733 | 33.395
-0.04 | 6.535 | 16.805 | 39.019
-0.03 | 8.179 | 20.404 | 45.094
-0.02 | 10.1 | 24.439 | 51.746
-0.01 | 12.392 | 29.102 | 58.92
0 | 14.995 | 34.298 | 66.61
0.01 | 17.956 | 39.908 | 74.61
0.02 | 21.236 | 46.072 | 83.05
0.03 | 24.934 | 52.811 | 92.02
0.04 | 28.878 | 59.83 | 101.35
0.05 | 33.163 | 67.4 | 111.04
0.06 | 37.669 | 75.46 | 120.79
0.07 | 42.415 | 83.86 | 131.28
0.08 | 47.326 | 92.56 | 141.98
0.09 | 52.315 | 101.66 | 152.75
0.1 | 57.36 | 111 | 163.83
0.11 | 62.54 | 120.7 | 175.01
0.12 | 67.7 | 130.63 | 186.63
0.13 | 72.85 | 140.82 | 198.2
0.14 | 77.86 | 151.22 | 209.93
0.15 | 82.75 | 161.75 | 221.64
0.16 | 87.58 | 172.69 | 233.8
0.17 | 92.16 | 183.42 | 245.88
0.18 | 96.54 | 194.49 | 257.94
0.19 | 100.78 | 205.67 | 270.21
0.2 | 104.94 | 216.87 | 282.19
0.21 | 108.91 | 228.35 | 294.65
0.22 | 112.5 | 239.63 | 306.95
0.23 | 115.91 | 251.07 | 319.03
0.24 | 119.19 | 262.53 | 331.37
0.25 | 122.3 | 274.11 | 343.52
0.26 | 125.42 | 285.43 | 355.74
0.27 | 128.05 | 296.92 | 367.77
0.28 | 130.55 | 308.3 | 379.88
0.29 | 132.9 | 319.58 | 391.75
0.3 | 135.25 | 331.06 | 403.72
0.31 | 137.51 | 342.01 | 415.56
0.32 | 139.47 | 353.21 | 427.14
0.33 | 141.28 | 364.26 | 438.75
0.34 | 142.94 | 375.05 | 450.08
0.35 | 144.8 | 385.84 | 461.36
0.36 | 146.29 | 396.29 | 472.5
0.37 | 147.77 | 406.88 | 483.52
0.38 | 149 | 417 | 494.45
0.39 | 150.1 | 427.05 | 504.91
0.4 | 151.66 | 436.73 | 515.44
0.41 | 152.68 | 446.36 | 525.63
0.42 | 153.69 | 455.87 | 535.8
0.43 | 154.67 | 465.03 | 545.6
0.44 | 155.44 | 473.9 | 555.27
0.45 | 156.54 | 482.39 | 564.71
0.46 | 157.31 | 490.89 | 573.9
0.47 | 158.05 | 498.88 | 582.8
0.48 | 158.68 | 506.68 | 591.4
0.49 | 159.59 | 514.16 | 599.9
0.5 | 160.27 | 521.37 | 608.3

## Tranconductance (mS-mm)
VGS (V) | VDS = 0.100 V | VDS = 0.500 V | VDS = 0.900 V
-0.75 | -0.001339 | -0.00404 | -0.01155
-0.74 | -0.0013425 | -0.004415 | -0.010545
-0.73 | -0.0011815 | -0.004345 | -0.010025
-0.72 | -0.0011865 | -0.003865 | -0.01033
-0.71 | -0.001314 | -0.003515 | -0.011115
-0.7 | -0.0011925 | -0.003515 | -0.011615
-0.69 | -0.001009 | -0.00399 | -0.00991
-0.68 | -0.001031 | -0.003475 | -0.009405
-0.67 | -0.0011035 | -0.00321 | -0.009555
-0.66 | -0.000981 | -0.00319 | -0.00915
-0.65 | -0.000898 | -0.00306 | -0.00868
-0.64 | -0.000837 | -0.003275 | -0.009325
-0.63 | -0.0008215 | -0.00302 | -0.008885
-0.62 | -0.000834 | -0.00286 | -0.008555
-0.61 | -0.000784 | -0.00289 | -0.00825
-0.6 | -0.000684 | -0.002675 | -0.007145
-0.59 | -0.000675 | -0.00236 | -0.007525
-0.58 | -0.000707 | -0.002635 | -0.007705
-0.57 | -0.000693 | -0.002555 | -0.00695
-0.56 | -0.0006425 | -0.00216 | -0.00644
-0.55 | -0.0005495 | -0.00201 | -0.006745
-0.54 | -0.0005295 | -0.002015 | -0.006405
-0.53 | -0.000534 | -0.00208 | -0.005685
-0.52 | -0.0004575 | -0.00187 | -0.005285
-0.51 | -0.0003625 | -0.0015 | -0.00511
-0.5 | -0.0002915 | -0.001 | -0.004235
-0.49 | -0.0001835 | -0.0010015 | -0.002545
-0.48 | -9.65e-05 | -0.000901 | -0.00112
-0.47 | 4.1e-05 | -1.05e-05 | -0.000605
-0.46 | 0.0002525 | 0.000787 | 0.00183
-0.45 | 0.000505 | 0.0016345 | 0.005625
-0.44 | 0.0008705 | 0.002884 | 0.00974
-0.43 | 0.001351 | 0.0046175 | 0.015555
-0.42 | 0.0020285 | 0.006805 | 0.02261
-0.41 | 0.002985 | 0.00976 | 0.03359
-0.4 | 0.0042455 | 0.014175 | 0.049605
-0.39 | 0.0059465 | 0.019885 | 0.07116
-0.38 | 0.008298 | 0.02809 | 0.101075
-0.37 | 0.011617 | 0.03932 | 0.145975
-0.36 | 0.017928 | 0.05469 | 0.202445
-0.35 | 0.024553 | 0.07607 | 0.2805
-0.34 | 0.031435 | 0.105375 | 0.3954
-0.33 | 0.043075 | 0.1526 | 0.548
-0.32 | 0.0595 | 0.207165 | 0.7552
-0.31 | 0.08203 | 0.27505 | 1.0588
-0.3 | 0.11325 | 0.38185 | 1.4547
-0.29 | 0.16401 | 0.52575 | 1.998
-0.28 | 0.22274 | 0.71995 | 2.7255
-0.27 | 0.29165 | 0.9832 | 3.7215
-0.26 | 0.39585 | 1.355 | 5.116
-0.25 | 0.53705 | 1.8116 | 6.7835
-0.24 | 0.7332 | 2.4415 | 9.3045
-0.23 | 0.98865 | 3.32 | 12.5445
-0.22 | 1.3454 | 4.4535 | 16.5215
-0.21 | 1.8335 | 5.9465 | 22.1435
-0.2 | 2.439 | 7.939 | 29.55
-0.19 | 3.28 | 10.69 | 38.525
-0.18 | 4.409 | 14.16 | 50.365
-0.17 | 5.8135 | 18.5895 | 65.805
-0.16 | 7.766 | 24.595 | 83.56
-0.15 | 10.417 | 32.3 | 106.155
-0.14 | 13.771 | 41.235 | 134.175
-0.13 | 18.0975 | 53.47 | 163.975
-0.12 | 23.525 | 69.275 | 197.55
-0.11 | 30.84 | 86.91 | 237.95
-0.1 | 40.06 | 110.095 | 283.95
-0.09 | 51.165 | 135.8 | 331.2
-0.08 | 64.7 | 167.055 | 375.6
-0.07 | 81.245 | 203.7 | 426.5
-0.06 | 101.1 | 242.5 | 478.25
-0.05 | 121.9 | 285.6 | 531.4
-0.04 | 148.24 | 333.55 | 584.95
-0.03 | 178.25 | 381.7 | 636.35
-0.02 | 210.65 | 434.9 | 691.3
-0.01 | 244.75 | 492.95 | 743.2
0 | 278.2 | 540.3 | 784.5
0.01 | 312.05 | 588.7 | 822
0.02 | 348.9 | 645.15 | 870.5
0.03 | 382.1 | 687.9 | 915
0.04 | 411.45 | 729.45 | 951
0.05 | 439.55 | 781.5 | 972
0.06 | 462.6 | 823 | 1012
0.07 | 482.85 | 855 | 1059.5
0.08 | 495 | 890 | 1073.5
0.09 | 501.7 | 922 | 1092.5
0.1 | 511.25 | 952 | 1113
0.11 | 517 | 981.5 | 1140
0.12 | 515.5 | 1006 | 1159.5
0.13 | 508 | 1029.5 | 1165
0.14 | 495 | 1046.5 | 1172
0.15 | 486 | 1073.5 | 1193.5
0.16 | 470.5 | 1083.5 | 1212
0.17 | 448 | 1090 | 1207
0.18 | 431 | 1112.5 | 1216.5
0.19 | 420 | 1119 | 1212.5
0.2 | 406.5 | 1134 | 1222
0.21 | 378 | 1138 | 1238
0.22 | 350 | 1136 | 1219
0.23 | 334.5 | 1145 | 1221
0.24 | 319.5 | 1152 | 1224.5
0.25 | 311.5 | 1145 | 1218.5
0.26 | 287.5 | 1140.5 | 1212.5
0.27 | 256.5 | 1143.5 | 1207
0.28 | 242.5 | 1133 | 1199
0.29 | 235 | 1138 | 1192
0.3 | 230.5 | 1121.5 | 1190.5
0.31 | 211 | 1107.5 | 1171
0.32 | 188.5 | 1112.5 | 1159.5
0.33 | 173.5 | 1092 | 1147
0.34 | 176 | 1079 | 1130.5
0.35 | 167.5 | 1062 | 1121
0.36 | 148.5 | 1052 | 1108
0.37 | 135.5 | 1035.5 | 1097.5
0.38 | 116.5 | 1008.5 | 1069.5
0.39 | 133 | 986.5 | 1049.5
0.4 | 129 | 965.5 | 1036
0.41 | 101.5 | 957 | 1018
0.42 | 99.5 | 933.5 | 998.5
0.43 | 87.5 | 901.5 | 973.5
0.44 | 93.5 | 868 | 955.5
0.45 | 93.5 | 849.5 | 931.5
0.46 | 75.5 | 824.5 | 904.5
0.47 | 68.5 | 789.5 | 875
0.48 | 77 | 764 | 855
0.49 | 79.5 | 734.5 | 845
0.5 | 68 | 721 | 840