## IDS-VDS Characteristic (mA-mm)
VGS (V) | VDS = 0.100 V | VDS = 0.500 V | VDS = 0.900 V
-0.75 | 0.00031807 | 0.0012411 | 0.0039789
-0.74 | 0.00030517 | 0.0011931 | 0.0038443
-0.73 | 0.0002906 | 0.0011558 | 0.0037492
-0.72 | 0.00027986 | 0.0011067 | 0.0036456
-0.71 | 0.00026642 | 0.0010736 | 0.0035326
-0.7 | 0.00025567 | 0.0010374 | 0.0034384
-0.69 | 0.00024161 | 0.0010003 | 0.0033047
-0.68 | 0.00023297 | 0.0009656 | 0.0032106
-0.67 | 0.00022088 | 0.0009295 | 0.003119
-0.66 | 0.00021112 | 0.0008987 | 0.0030145
-0.65 | 0.00020437 | 0.0008644 | 0.0029368
-0.64 | 0.00019484 | 0.000835 | 0.0028391
-0.63 | 0.00018511 | 0.0008053 | 0.0027524
-0.62 | 0.00017842 | 0.0007779 | 0.0026571
-0.61 | 0.00016994 | 0.000749 | 0.0025658
-0.6 | 0.00016276 | 0.000722 | 0.0024994
-0.59 | 0.00015555 | 0.0006904 | 0.0024256
-0.58 | 0.00014863 | 0.0006705 | 0.0023345
-0.57 | 0.00014112 | 0.0006462 | 0.0022603
-0.56 | 0.0001349 | 0.0006242 | 0.0021914
-0.55 | 0.00012963 | 0.0006001 | 0.0021299
-0.54 | 0.00012449 | 0.0005811 | 0.0020705
-0.53 | 0.00011867 | 0.0005585 | 0.0020065
-0.52 | 0.00011365 | 0.0005436 | 0.0019534
-0.51 | 0.00010896 | 0.000528 | 0.0019096
-0.5 | 0.00010563 | 0.0005157 | 0.0018629
-0.49 | 0.00010219 | 0.0005026 | 0.0018184
-0.48 | 0.00010106 | 0.000496 | 0.0017903
-0.47 | 0.00010083 | 0.00049164 | 0.001779
-0.46 | 0.00010202 | 0.00049464 | 0.0017914
-0.45 | 0.00010495 | 0.00050503 | 0.0018245
-0.44 | 0.00011094 | 0.00052308 | 0.0018968
-0.43 | 0.00012146 | 0.00055375 | 0.0020091
-0.42 | 0.00013772 | 0.0006101 | 0.0021857
-0.41 | 0.00016122 | 0.0006846 | 0.0024462
-0.4 | 0.00019457 | 0.0007966 | 0.0028325
-0.39 | 0.00024367 | 0.000961 | 0.0034017
-0.38 | 0.00031121 | 0.0011884 | 0.0042053
-0.37 | 0.00040512 | 0.0015092 | 0.0053488
-0.36 | 0.00053633 | 0.0019439 | 0.007049
-0.35 | 0.000755 | 0.0025669 | 0.009317
-0.34 | 0.0010162 | 0.0034302 | 0.012462
-0.33 | 0.0013714 | 0.0046258 | 0.016964
-0.32 | 0.0018628 | 0.006368 | 0.023203
-0.31 | 0.0025359 | 0.008641 | 0.03174
-0.3 | 0.0034685 | 0.011825 | 0.043508
-0.29 | 0.004726 | 0.016081 | 0.06
-0.28 | 0.006677 | 0.022017 | 0.0824
-0.27 | 0.009116 | 0.030099 | 0.11364
-0.26 | 0.012413 | 0.041209 | 0.15524
-0.25 | 0.01684 | 0.055928 | 0.21161
-0.24 | 0.022929 | 0.07736 | 0.28812
-0.23 | 0.031238 | 0.10499 | 0.3929
-0.22 | 0.042449 | 0.14213 | 0.53005
-0.21 | 0.0576 | 0.19167 | 0.7179
-0.2 | 0.078 | 0.25888 | 0.9673
-0.19 | 0.1053 | 0.34882 | 1.2945
-0.18 | 0.14255 | 0.46808 | 1.7213
-0.17 | 0.1919 | 0.627 | 2.2847
-0.16 | 0.25696 | 0.8329 | 2.9901
-0.15 | 0.34516 | 1.1084 | 3.9205
-0.14 | 0.46015 | 1.4629 | 5.0748
-0.13 | 0.6166 | 1.9258 | 6.543
-0.12 | 0.8162 | 2.5225 | 8.291
-0.11 | 1.0821 | 3.2715 | 10.442
-0.1 | 1.4254 | 4.2424 | 13.019
-0.09 | 1.8676 | 5.4364 | 16.029
-0.08 | 2.4421 | 6.92 | 19.557
-0.07 | 3.1446 | 8.742 | 23.44
-0.06 | 4.0379 | 10.885 | 27.962
-0.05 | 5.1472 | 13.546 | 33.032
-0.04 | 6.435 | 16.583 | 38.624
-0.03 | 8.039 | 20.127 | 44.702
-0.02 | 9.981 | 24.191 | 51.25
-0.01 | 12.226 | 28.786 | 58.4
0 | 14.814 | 33.882 | 66.1
0.01 | 17.775 | 39.575 | 74.21
0.02 | 21.028 | 45.705 | 82.62
0.03 | 24.728 | 52.395 | 91.68
0.04 | 28.67 | 59.49 | 100.8
0.05 | 32.907 | 67.01 | 110.54
0.06 | 37.438 | 75.04 | 120.62
0.07 | 42.195 | 83.42 | 130.96
0.08 | 47.106 | 92.26 | 141.46
0.09 | 52.119 | 101.28 | 152.38
0.1 | 57.16 | 110.68 | 163.43
0.11 | 62.31 | 120.31 | 174.75
0.12 | 67.5 | 130.39 | 186.43
0.13 | 72.67 | 140.55 | 197.81
0.14 | 77.76 | 150.96 | 209.75
0.15 | 82.64 | 161.64 | 221.62
0.16 | 87.47 | 172.27 | 233.74
0.17 | 92.08 | 183.26 | 245.88
0.18 | 96.51 | 194.43 | 257.9
0.19 | 100.92 | 205.57 | 270.24
0.2 | 104.98 | 216.88 | 282.42
0.21 | 108.85 | 228.22 | 294.91
0.22 | 112.54 | 239.79 | 306.99
0.23 | 116.11 | 251.19 | 319.37
0.24 | 119.36 | 262.71 | 331.63
0.25 | 122.58 | 274.23 | 343.99
0.26 | 125.55 | 285.75 | 356.24
0.27 | 128.24 | 297.22 | 368.19
0.28 | 130.94 | 308.63 | 380.39
0.29 | 133.26 | 320.04 | 392.42
0.3 | 135.56 | 331.32 | 404.4
0.31 | 137.81 | 342.67 | 416.21
0.32 | 139.76 | 353.77 | 427.76
0.33 | 141.7 | 364.82 | 439.5
0.34 | 143.31 | 375.82 | 451.01
0.35 | 144.99 | 386.44 | 462.33
0.36 | 146.63 | 397.13 | 473.47
0.37 | 148.15 | 407.66 | 484.54
0.38 | 149.44 | 417.88 | 495.43
0.39 | 150.7 | 427.98 | 506.09
0.4 | 151.98 | 437.77 | 516.63
0.41 | 153.18 | 447.47 | 526.78
0.42 | 154.36 | 456.97 | 537
0.43 | 155.16 | 466.15 | 546.98
0.44 | 156.1 | 474.97 | 556.66
0.45 | 157.07 | 483.7 | 566.2
0.46 | 157.75 | 492.15 | 575
0.47 | 158.76 | 500.27 | 584.4
0.48 | 159.32 | 508.17 | 593
0.49 | 160.05 | 515.57 | 601.6
0.5 | 160.8 | 522.81 | 610

## Tranconductance (mS-mm)
VGS (V) | VDS = 0.100 V | VDS = 0.500 V | VDS = 0.900 V
-0.75 | -0.00129 | -0.0048 | -0.01346
-0.74 | -0.0013735 | -0.004265 | -0.011485
-0.73 | -0.0012655 | -0.00432 | -0.009935
-0.72 | -0.001209 | -0.00411 | -0.01083
-0.71 | -0.0012095 | -0.003465 | -0.01036
-0.7 | -0.0012405 | -0.003665 | -0.011395
-0.69 | -0.001135 | -0.00359 | -0.01139
-0.68 | -0.0010365 | -0.00354 | -0.009285
-0.67 | -0.0010925 | -0.003345 | -0.009805
-0.66 | -0.0008255 | -0.003255 | -0.00911
-0.65 | -0.000814 | -0.003185 | -0.00877
-0.64 | -0.000963 | -0.002955 | -0.00922
-0.63 | -0.000821 | -0.002855 | -0.0091
-0.62 | -0.0007585 | -0.002815 | -0.00933
-0.61 | -0.000783 | -0.002795 | -0.007885
-0.6 | -0.0007195 | -0.00293 | -0.00701
-0.59 | -0.0007065 | -0.002575 | -0.008245
-0.58 | -0.0007215 | -0.00221 | -0.008265
-0.57 | -0.0006865 | -0.002315 | -0.007155
-0.56 | -0.0005745 | -0.002305 | -0.00652
-0.55 | -0.0005205 | -0.002155 | -0.006045
-0.54 | -0.000548 | -0.00208 | -0.00617
-0.53 | -0.000542 | -0.001875 | -0.005855
-0.52 | -0.0004855 | -0.001525 | -0.004845
-0.51 | -0.000401 | -0.001395 | -0.004525
-0.5 | -0.0003385 | -0.00127 | -0.00456
-0.49 | -0.0002285 | -0.000985 | -0.00363
-0.48 | -6.8e-05 | -0.000548 | -0.00197
-0.47 | 4.8e-05 | -6.8e-05 | 5.5e-05
-0.46 | 0.000206 | 0.0006695 | 0.002275
-0.45 | 0.000446 | 0.001422 | 0.00527
-0.44 | 0.0008255 | 0.002436 | 0.00923
-0.43 | 0.001339 | 0.004351 | 0.014445
-0.42 | 0.001988 | 0.0065425 | 0.021855
-0.41 | 0.0028425 | 0.009325 | 0.03234
-0.4 | 0.0041225 | 0.01382 | 0.047775
-0.39 | 0.005832 | 0.01959 | 0.06864
-0.38 | 0.0080725 | 0.02741 | 0.097355
-0.37 | 0.011256 | 0.037775 | 0.142185
-0.36 | 0.017494 | 0.052885 | 0.19841
-0.35 | 0.0239935 | 0.074315 | 0.27065
-0.34 | 0.03082 | 0.102945 | 0.38235
-0.33 | 0.04233 | 0.14689 | 0.53705
-0.32 | 0.058225 | 0.20076 | 0.7388
-0.31 | 0.080285 | 0.27285 | 1.01525
-0.3 | 0.109505 | 0.372 | 1.413
-0.29 | 0.160425 | 0.5096 | 1.9446
-0.28 | 0.2195 | 0.7009 | 2.682
-0.27 | 0.2868 | 0.9596 | 3.642
-0.26 | 0.3862 | 1.29145 | 4.8985
-0.25 | 0.5258 | 1.80755 | 6.644
-0.24 | 0.7199 | 2.4531 | 9.0645
-0.23 | 0.976 | 3.2385 | 12.0965
-0.22 | 1.3181 | 4.334 | 16.25
-0.21 | 1.77755 | 5.8375 | 21.8625
-0.2 | 2.385 | 7.8575 | 28.83
-0.19 | 3.2275 | 10.46 | 37.7
-0.18 | 4.33 | 13.909 | 49.51
-0.17 | 5.7205 | 18.241 | 63.44
-0.16 | 7.663 | 24.07 | 81.79
-0.15 | 10.1595 | 31.5 | 104.235
-0.14 | 13.572 | 40.87 | 131.125
-0.13 | 17.8025 | 52.98 | 160.81
-0.12 | 23.275 | 67.285 | 194.95
-0.11 | 30.46 | 85.995 | 236.4
-0.1 | 39.275 | 108.245 | 279.35
-0.09 | 50.835 | 133.88 | 326.9
-0.08 | 63.85 | 165.28 | 370.55
-0.07 | 79.79 | 198.25 | 420.25
-0.06 | 100.13 | 240.2 | 479.6
-0.05 | 119.855 | 284.9 | 533.1
-0.04 | 144.59 | 329.05 | 583.5
-0.03 | 177.3 | 380.4 | 631.3
-0.02 | 209.35 | 432.95 | 684.9
-0.01 | 241.65 | 484.55 | 742.5
0 | 277.45 | 539.45 | 790.5
0.01 | 310.7 | 591.15 | 826
0.02 | 347.65 | 641 | 873.5
0.03 | 382.1 | 689.25 | 909
0.04 | 408.95 | 730.75 | 943
0.05 | 438.4 | 777.5 | 991
0.06 | 464.4 | 820.5 | 1021
0.07 | 483.4 | 861 | 1042
0.08 | 496.2 | 893 | 1071
0.09 | 502.7 | 921 | 1098.5
0.1 | 509.55 | 951.5 | 1118.5
0.11 | 517 | 985.5 | 1150
0.12 | 518 | 1012 | 1153
0.13 | 513 | 1028.5 | 1166
0.14 | 498.5 | 1054.5 | 1190.5
0.15 | 485.5 | 1065.5 | 1199.5
0.16 | 472 | 1081 | 1213
0.17 | 452 | 1108 | 1208
0.18 | 442 | 1115.5 | 1218
0.19 | 423.5 | 1122.5 | 1226
0.2 | 396.5 | 1132.5 | 1233.5
0.21 | 378 | 1145.5 | 1228.5
0.22 | 363 | 1148.5 | 1223
0.23 | 341 | 1146 | 1232
0.24 | 323.5 | 1152 | 1231
0.25 | 309.5 | 1152 | 1230.5
0.26 | 283 | 1149.5 | 1210
0.27 | 269.5 | 1144 | 1207.5
0.28 | 251 | 1141 | 1211.5
0.29 | 231 | 1134.5 | 1200.5
0.3 | 227.5 | 1131.5 | 1189.5
0.31 | 210 | 1122.5 | 1168
0.32 | 194.5 | 1107.5 | 1164.5
0.33 | 177.5 | 1102.5 | 1162.5
0.34 | 164.5 | 1081 | 1141.5
0.35 | 166 | 1065.5 | 1123
0.36 | 158 | 1061 | 1110.5
0.37 | 140.5 | 1037.5 | 1098
0.38 | 127.5 | 1016 | 1077.5
0.39 | 127 | 994.5 | 1060
0.4 | 124 | 974.5 | 1034.5
0.41 | 119 | 960 | 1018.5
0.42 | 99 | 934 | 1010
0.43 | 87 | 900 | 983
0.44 | 95.5 | 877.5 | 961
0.45 | 82.5 | 859 | 917
0.46 | 84.5 | 828.5 | 910
0.47 | 78.5 | 801 | 900
0.48 | 64.5 | 765 | 860
0.49 | 74 | 732 | 850
0.5 | 75 | 724 | 840