## IDS-VDS Characteristic (mA-mm)
VGS (V) | VDS = 0.100 V | VDS = 0.500 V | VDS = 0.900 V
-0.75 | 0.00032773 | 0.0013335 | 0.0044165
-0.74 | 0.00031502 | 0.0012809 | 0.0042494
-0.73 | 0.00030034 | 0.0012401 | 0.0041163
-0.72 | 0.0002858 | 0.0011953 | 0.0039761
-0.71 | 0.00027272 | 0.0011496 | 0.0038478
-0.7 | 0.00026017 | 0.0011126 | 0.003756
-0.69 | 0.00024917 | 0.0010664 | 0.0036264
-0.68 | 0.00023629 | 0.0010312 | 0.0035233
-0.67 | 0.00022422 | 0.0009823 | 0.0033725
-0.66 | 0.0002153 | 0.0009506 | 0.003289
-0.65 | 0.00020599 | 0.0009216 | 0.0031881
-0.64 | 0.00019661 | 0.0008857 | 0.0030962
-0.63 | 0.00018779 | 0.0008612 | 0.0030035
-0.62 | 0.00017936 | 0.0008258 | 0.0028947
-0.61 | 0.00017035 | 0.0007926 | 0.0028077
-0.6 | 0.00016228 | 0.0007632 | 0.0027041
-0.59 | 0.0001546 | 0.0007308 | 0.0026111
-0.58 | 0.00014845 | 0.0007065 | 0.0025405
-0.57 | 0.00014178 | 0.0006836 | 0.002468
-0.56 | 0.00013465 | 0.0006591 | 0.002399
-0.55 | 0.00012851 | 0.0006351 | 0.0023255
-0.54 | 0.00012245 | 0.0006112 | 0.0022541
-0.53 | 0.00011726 | 0.000589 | 0.0021714
-0.52 | 0.00011282 | 0.0005687 | 0.002109
-0.51 | 0.0001084 | 0.0005503 | 0.0020644
-0.5 | 0.00010458 | 0.0005359 | 0.0020202
-0.49 | 0.00010161 | 0.0005205 | 0.0019829
-0.48 | 9.889e-05 | 0.0005133 | 0.0019324
-0.47 | 9.887e-05 | 0.0005044 | 0.0019083
-0.46 | 9.875e-05 | 0.0005052 | 0.0019016
-0.45 | 0.0001019 | 0.000511 | 0.0019207
-0.44 | 0.00010728 | 0.0005256 | 0.0019777
-0.43 | 0.0001171 | 0.0005543 | 0.0020689
-0.42 | 0.00013196 | 0.0005983 | 0.0022183
-0.41 | 0.00015367 | 0.0006671 | 0.0024585
-0.4 | 0.00018595 | 0.0007708 | 0.0027979
-0.39 | 0.00023115 | 0.00092 | 0.0033209
-0.38 | 0.00029387 | 0.0011273 | 0.004048
-0.37 | 0.00038248 | 0.0014212 | 0.0050756
-0.36 | 0.00050411 | 0.0018284 | 0.00662
-0.35 | 0.0007101 | 0.0024051 | 0.008689
-0.34 | 0.0009556 | 0.0032025 | 0.011646
-0.33 | 0.001289 | 0.0042792 | 0.015727
-0.32 | 0.0017497 | 0.005888 | 0.021504
-0.31 | 0.0023833 | 0.007977 | 0.029316
-0.3 | 0.0032665 | 0.010855 | 0.04053
-0.29 | 0.004469 | 0.014888 | 0.05562
-0.28 | 0.006287 | 0.020425 | 0.07673
-0.27 | 0.008593 | 0.027944 | 0.10526
-0.26 | 0.011714 | 0.038147 | 0.14424
-0.25 | 0.015949 | 0.052257 | 0.1974
-0.24 | 0.021626 | 0.07199 | 0.2687
-0.23 | 0.029539 | 0.09752 | 0.36551
-0.22 | 0.040076 | 0.13267 | 0.49827
-0.21 | 0.054469 | 0.17885 | 0.6746
-0.2 | 0.07498 | 0.2421 | 0.9092
-0.19 | 0.10128 | 0.32781 | 1.2218
-0.18 | 0.13684 | 0.43841 | 1.6351
-0.17 | 0.18458 | 0.5888 | 2.1547
-0.16 | 0.24687 | 0.7852 | 2.8497
-0.15 | 0.33088 | 1.0447 | 3.7251
-0.14 | 0.44314 | 1.3835 | 4.8674
-0.13 | 0.5892 | 1.823 | 6.281
-0.12 | 0.7837 | 2.3849 | 8.016
-0.11 | 1.037 | 3.1131 | 10.092
-0.1 | 1.3662 | 4.0374 | 12.6
-0.09 | 1.7982 | 5.1972 | 15.608
-0.08 | 2.3422 | 6.648 | 18.947
-0.07 | 3.0343 | 8.367 | 22.899
-0.06 | 3.9051 | 10.52 | 27.316
-0.05 | 4.9769 | 13.064 | 32.294
-0.04 | 6.243 | 16.087 | 37.842
-0.03 | 7.83 | 19.549 | 43.769
-0.02 | 9.696 | 23.514 | 50.285
-0.01 | 11.929 | 28.07 | 57.44
0 | 14.486 | 33.146 | 64.98
0.01 | 17.397 | 38.733 | 72.97
0.02 | 20.606 | 44.679 | 81.39
0.03 | 24.243 | 51.432 | 90.34
0.04 | 28.154 | 58.32 | 99.44
0.05 | 32.429 | 65.88 | 109.13
0.06 | 36.902 | 73.96 | 119.12
0.07 | 41.65 | 82.36 | 129.41
0.08 | 46.579 | 91.02 | 140.07
0.09 | 51.573 | 100 | 150.78
0.1 | 56.714 | 109.41 | 161.9
0.11 | 61.73 | 119.11 | 173.17
0.12 | 66.95 | 129.18 | 184.77
0.13 | 72.17 | 139.19 | 196.27
0.14 | 77.22 | 149.54 | 208.06
0.15 | 82.14 | 160.2 | 220
0.16 | 87.03 | 170.98 | 232.06
0.17 | 91.62 | 181.92 | 244.18
0.18 | 96.15 | 192.77 | 256.07
0.19 | 100.5 | 204.07 | 268.4
0.2 | 104.68 | 215.44 | 280.65
0.21 | 108.58 | 226.88 | 293.01
0.22 | 112.3 | 238.35 | 305.41
0.23 | 115.79 | 249.71 | 317.54
0.24 | 119.16 | 261.25 | 329.82
0.25 | 122.5 | 272.79 | 342.19
0.26 | 125.42 | 284.3 | 354.37
0.27 | 128.14 | 295.73 | 366.38
0.28 | 130.78 | 307.12 | 378.53
0.29 | 133.14 | 318.56 | 390.45
0.3 | 135.61 | 330.02 | 402.48
0.31 | 137.75 | 341.18 | 414.4
0.32 | 139.84 | 352.28 | 425.93
0.33 | 141.7 | 363.41 | 437.75
0.34 | 143.47 | 374.35 | 449.23
0.35 | 145.17 | 385.12 | 460.54
0.36 | 146.81 | 395.81 | 471.87
0.37 | 148.25 | 406.3 | 482.81
0.38 | 149.59 | 416.64 | 493.82
0.39 | 151.1 | 426.73 | 504.45
0.4 | 152.18 | 436.58 | 514.91
0.41 | 153.36 | 446.28 | 525.23
0.42 | 154.49 | 455.83 | 535.45
0.43 | 155.24 | 465.03 | 545.36
0.44 | 156.47 | 474.03 | 555.09
0.45 | 157.29 | 482.71 | 564.63
0.46 | 158.15 | 491.17 | 573.9
0.47 | 158.92 | 499.36 | 583
0.48 | 159.67 | 507.3 | 591.4
0.49 | 160.46 | 514.81 | 600.2
0.5 | 161.24 | 522.17 | 608.5

## Tranconductance (mS-mm)
VGS (V) | VDS = 0.100 V | VDS = 0.500 V | VDS = 0.900 V
-0.75 | -0.001271 | -0.00526 | -0.01671
-0.74 | -0.0013695 | -0.00467 | -0.01501
-0.73 | -0.001461 | -0.00428 | -0.013665
-0.72 | -0.001381 | -0.004525 | -0.013425
-0.71 | -0.0012815 | -0.004135 | -0.011005
-0.7 | -0.0011775 | -0.00416 | -0.01107
-0.69 | -0.001194 | -0.00407 | -0.011635
-0.68 | -0.0012475 | -0.004205 | -0.012695
-0.67 | -0.0010495 | -0.00403 | -0.011715
-0.66 | -0.0009115 | -0.003035 | -0.00922
-0.65 | -0.0009345 | -0.003245 | -0.00964
-0.64 | -0.00091 | -0.00302 | -0.00923
-0.63 | -0.0008625 | -0.002995 | -0.010075
-0.62 | -0.000872 | -0.00343 | -0.00979
-0.61 | -0.000854 | -0.00313 | -0.00953
-0.6 | -0.0007875 | -0.00309 | -0.00983
-0.59 | -0.0006915 | -0.002835 | -0.00818
-0.58 | -0.000641 | -0.00236 | -0.007155
-0.57 | -0.00069 | -0.00237 | -0.007075
-0.56 | -0.0006635 | -0.002425 | -0.007125
-0.55 | -0.00061 | -0.002395 | -0.007245
-0.54 | -0.0005625 | -0.002305 | -0.007705
-0.53 | -0.0004815 | -0.002125 | -0.007255
-0.52 | -0.000443 | -0.001935 | -0.00535
-0.51 | -0.000412 | -0.00164 | -0.00444
-0.5 | -0.0003395 | -0.00149 | -0.004075
-0.49 | -0.0002845 | -0.00113 | -0.00439
-0.48 | -0.000137 | -0.000805 | -0.00373
-0.47 | -7e-06 | -0.000405 | -0.00154
-0.46 | 0.0001515 | 0.00033 | 0.00062
-0.45 | 0.0004265 | 0.00102 | 0.003805
-0.44 | 0.00076 | 0.002165 | 0.00741
-0.43 | 0.001234 | 0.003635 | 0.01203
-0.42 | 0.0018285 | 0.00564 | 0.01948
-0.41 | 0.0026995 | 0.008625 | 0.02898
-0.4 | 0.003874 | 0.012645 | 0.04312
-0.39 | 0.005396 | 0.017825 | 0.062505
-0.38 | 0.0075665 | 0.02506 | 0.087735
-0.37 | 0.010512 | 0.035055 | 0.1286
-0.36 | 0.016381 | 0.049195 | 0.18067
-0.35 | 0.0225745 | 0.068705 | 0.2513
-0.34 | 0.028945 | 0.093705 | 0.3519
-0.33 | 0.039705 | 0.134275 | 0.4929
-0.32 | 0.054715 | 0.18489 | 0.67945
-0.31 | 0.07584 | 0.24835 | 0.9513
-0.3 | 0.104285 | 0.34555 | 1.3152
-0.29 | 0.151025 | 0.4785 | 1.81
-0.28 | 0.2062 | 0.6528 | 2.482
-0.27 | 0.27135 | 0.8861 | 3.3755
-0.26 | 0.3678 | 1.21565 | 4.607
-0.25 | 0.4956 | 1.69215 | 6.223
-0.24 | 0.6795 | 2.26315 | 8.4055
-0.23 | 0.9225 | 3.034 | 11.4785
-0.22 | 1.2465 | 4.0665 | 15.4545
-0.21 | 1.7452 | 5.4715 | 20.5465
-0.2 | 2.34055 | 7.448 | 27.36
-0.19 | 3.093 | 9.8155 | 36.295
-0.18 | 4.165 | 13.0495 | 46.645
-0.17 | 5.5015 | 17.3395 | 60.73
-0.16 | 7.315 | 22.795 | 78.52
-0.15 | 9.8135 | 29.915 | 100.885
-0.14 | 12.916 | 38.915 | 127.795
-0.13 | 17.028 | 50.07 | 157.43
-0.12 | 22.39 | 64.505 | 190.55
-0.11 | 29.125 | 82.625 | 229.2
-0.1 | 38.06 | 104.205 | 275.8
-0.09 | 48.8 | 130.53 | 317.35
-0.08 | 61.805 | 158.49 | 364.55
-0.07 | 78.145 | 193.6 | 418.45
-0.06 | 97.13 | 234.85 | 469.75
-0.05 | 116.895 | 278.35 | 526.3
-0.04 | 142.655 | 324.25 | 573.75
-0.03 | 172.65 | 371.35 | 622.15
-0.02 | 204.95 | 426.05 | 683.55
-0.01 | 239.5 | 481.6 | 734.75
0 | 273.4 | 533.15 | 776.5
0.01 | 306 | 576.65 | 820.5
0.02 | 342.3 | 634.95 | 868.5
0.03 | 377.4 | 682.05 | 902.5
0.04 | 409.3 | 722.4 | 939.5
0.05 | 437.4 | 782 | 984
0.06 | 461.05 | 824 | 1014
0.07 | 483.85 | 853 | 1047.5
0.08 | 496.15 | 882 | 1068.5
0.09 | 506.75 | 919.5 | 1091.5
0.1 | 507.85 | 955.5 | 1119.5
0.11 | 511.8 | 988.5 | 1143.5
0.12 | 522 | 1004 | 1155
0.13 | 513.5 | 1018 | 1164.5
0.14 | 498.5 | 1050.5 | 1186.5
0.15 | 490.5 | 1072 | 1200
0.16 | 474 | 1086 | 1209
0.17 | 456 | 1089.5 | 1200.5
0.18 | 444 | 1107.5 | 1211
0.19 | 426.5 | 1133.5 | 1229
0.2 | 404 | 1140.5 | 1230.5
0.21 | 381 | 1145.5 | 1238
0.22 | 360.5 | 1141.5 | 1226.5
0.23 | 343 | 1145 | 1220.5
0.24 | 335.5 | 1154 | 1232.5
0.25 | 313 | 1152.5 | 1227.5
0.26 | 282 | 1147 | 1209.5
0.27 | 268 | 1141 | 1208
0.28 | 250 | 1141.5 | 1203.5
0.29 | 241.5 | 1145 | 1197.5
0.3 | 230.5 | 1131 | 1197.5
0.31 | 211.5 | 1113 | 1172.5
0.32 | 197.5 | 1111.5 | 1167.5
0.33 | 181.5 | 1103.5 | 1165
0.34 | 173.5 | 1085.5 | 1139.5
0.35 | 167 | 1073 | 1132
0.36 | 154 | 1059 | 1113.5
0.37 | 139 | 1041.5 | 1097.5
0.38 | 142.5 | 1021.5 | 1082
0.39 | 129.5 | 997 | 1054.5
0.4 | 113 | 977.5 | 1039
0.41 | 115.5 | 962.5 | 1027
0.42 | 94 | 937.5 | 1006.5
0.43 | 99 | 910 | 982
0.44 | 102.5 | 884 | 963.5
0.45 | 84 | 857 | 940.5
0.46 | 81.5 | 832.5 | 918.5
0.47 | 76 | 806.5 | 875
0.48 | 77 | 772.5 | 860
0.49 | 78.5 | 743.5 | 855
0.5 | 78 | 736 | 830