## IDS-VDS Characteristic (mA-mm)
VGS (V) | VDS = 0.100 V | VDS = 0.500 V | VDS = 0.900 V
-0.75 | 0.00033485 | 0.0013273 | 0.004444
-0.74 | 0.00031696 | 0.0012866 | 0.0042926
-0.73 | 0.00030314 | 0.0012411 | 0.0041631
-0.72 | 0.00028981 | 0.0011855 | 0.0040191
-0.71 | 0.00027604 | 0.0011563 | 0.0038945
-0.7 | 0.00026281 | 0.0011196 | 0.0037725
-0.69 | 0.00025345 | 0.0010717 | 0.0036649
-0.68 | 0.00024448 | 0.0010269 | 0.0035435
-0.67 | 0.00023199 | 0.0009994 | 0.003421
-0.66 | 0.00022112 | 0.0009553 | 0.0033337
-0.65 | 0.00021198 | 0.0009276 | 0.0032147
-0.64 | 0.00019903 | 0.000888 | 0.0031246
-0.63 | 0.00019135 | 0.0008552 | 0.003025
-0.62 | 0.0001831 | 0.0008276 | 0.0029204
-0.61 | 0.00017563 | 0.0007966 | 0.0028339
-0.6 | 0.00016774 | 0.0007614 | 0.0027492
-0.59 | 0.00015916 | 0.000746 | 0.0026617
-0.58 | 0.000153 | 0.0007093 | 0.0025729
-0.57 | 0.00014534 | 0.0006866 | 0.0024944
-0.56 | 0.00013915 | 0.000664 | 0.0024117
-0.55 | 0.00013212 | 0.0006409 | 0.0023378
-0.54 | 0.0001256 | 0.0006138 | 0.0022693
-0.53 | 0.00012139 | 0.0005938 | 0.0021935
-0.52 | 0.00011545 | 0.0005763 | 0.0021291
-0.51 | 0.00011063 | 0.0005587 | 0.0020804
-0.5 | 0.00010715 | 0.0005422 | 0.00203
-0.49 | 0.00010421 | 0.0005233 | 0.0019823
-0.48 | 0.00010203 | 0.0005162 | 0.0019436
-0.47 | 0.00010131 | 0.0005109 | 0.0019217
-0.46 | 0.00010183 | 0.0005134 | 0.0019127
-0.45 | 0.00010416 | 0.0005207 | 0.0019422
-0.44 | 0.00011103 | 0.0005324 | 0.0019928
-0.43 | 0.00012007 | 0.0005642 | 0.0020949
-0.42 | 0.00013545 | 0.0006129 | 0.0022589
-0.41 | 0.00015806 | 0.0006847 | 0.0025118
-0.4 | 0.00019063 | 0.0007907 | 0.0028741
-0.39 | 0.0002368 | 0.0009472 | 0.0034118
-0.38 | 0.00030206 | 0.0011656 | 0.0041623
-0.37 | 0.00039302 | 0.0014706 | 0.0052596
-0.36 | 0.00052029 | 0.0018906 | 0.006848
-0.35 | 0.0007302 | 0.0024819 | 0.009007
-0.34 | 0.0009847 | 0.0033004 | 0.012118
-0.33 | 0.0013302 | 0.0044382 | 0.016371
-0.32 | 0.0018063 | 0.006133 | 0.02226
-0.31 | 0.0024561 | 0.008304 | 0.030499
-0.3 | 0.0033707 | 0.011306 | 0.042066
-0.29 | 0.0046135 | 0.015371 | 0.05776
-0.28 | 0.006491 | 0.021142 | 0.07936
-0.27 | 0.008829 | 0.028946 | 0.10951
-0.26 | 0.012026 | 0.039579 | 0.14902
-0.25 | 0.016368 | 0.054009 | 0.2043
-0.24 | 0.022301 | 0.07445 | 0.2785
-0.23 | 0.030413 | 0.10125 | 0.37921
-0.22 | 0.04128 | 0.1372 | 0.51502
-0.21 | 0.056057 | 0.1857 | 0.6975
-0.2 | 0.07724 | 0.25026 | 0.9309
-0.19 | 0.10447 | 0.33732 | 1.2573
-0.18 | 0.14108 | 0.45462 | 1.6767
-0.17 | 0.19009 | 0.6083 | 2.2298
-0.16 | 0.25463 | 0.8139 | 2.9495
-0.15 | 0.34152 | 1.0802 | 3.8424
-0.14 | 0.45791 | 1.4325 | 5.0109
-0.13 | 0.6075 | 1.8859 | 6.467
-0.12 | 0.8098 | 2.4724 | 8.205
-0.11 | 1.0699 | 3.2311 | 10.364
-0.1 | 1.4148 | 4.1621 | 12.893
-0.09 | 1.8505 | 5.3706 | 15.939
-0.08 | 2.4172 | 6.828 | 19.392
-0.07 | 3.1273 | 8.645 | 23.365
-0.06 | 4.0091 | 10.797 | 27.877
-0.05 | 5.1249 | 13.414 | 32.91
-0.04 | 6.403 | 16.451 | 38.496
-0.03 | 8.03 | 20.007 | 44.644
-0.02 | 9.949 | 24.075 | 51.07
-0.01 | 12.188 | 28.576 | 58.37
0 | 14.777 | 33.795 | 66.06
0.01 | 17.745 | 39.511 | 74.14
0.02 | 21.007 | 45.526 | 82.55
0.03 | 24.675 | 52.291 | 91.64
0.04 | 28.635 | 59.36 | 100.86
0.05 | 32.886 | 66.93 | 110.54
0.06 | 37.394 | 74.9 | 120.58
0.07 | 42.169 | 83.37 | 131
0.08 | 47.103 | 92.16 | 141.5
0.09 | 52.116 | 101.14 | 152.38
0.1 | 57.14 | 110.54 | 163.45
0.11 | 62.37 | 120.27 | 174.78
0.12 | 67.62 | 130.34 | 186.38
0.13 | 72.74 | 140.48 | 197.87
0.14 | 77.8 | 150.94 | 209.82
0.15 | 82.67 | 161.42 | 221.72
0.16 | 87.51 | 172.43 | 233.8
0.17 | 92.2 | 183.34 | 246
0.18 | 96.73 | 194.31 | 257.96
0.19 | 100.98 | 205.53 | 270.25
0.2 | 105.12 | 216.83 | 282.61
0.21 | 109.05 | 228.31 | 294.99
0.22 | 112.74 | 239.84 | 307.21
0.23 | 116.28 | 251.23 | 319.56
0.24 | 119.67 | 262.6 | 331.74
0.25 | 122.9 | 274.29 | 344.15
0.26 | 125.95 | 285.85 | 356.38
0.27 | 128.61 | 297.31 | 368.35
0.28 | 131.14 | 308.88 | 380.52
0.29 | 133.6 | 320 | 392.52
0.3 | 135.98 | 331.6 | 404.51
0.31 | 138.33 | 342.83 | 416.5
0.32 | 140.23 | 353.94 | 428.1
0.33 | 142.03 | 365.09 | 439.8
0.34 | 143.88 | 376.01 | 451.27
0.35 | 145.67 | 386.79 | 462.56
0.36 | 147.23 | 397.4 | 473.8
0.37 | 148.65 | 408 | 484.91
0.38 | 149.94 | 418.24 | 495.75
0.39 | 151.34 | 428.34 | 506.43
0.4 | 152.79 | 438.2 | 516.97
0.41 | 153.8 | 447.9 | 527.17
0.42 | 154.74 | 457.55 | 537.44
0.43 | 155.82 | 466.61 | 547.43
0.44 | 156.71 | 475.61 | 557.09
0.45 | 157.87 | 484.27 | 566.66
0.46 | 158.55 | 492.8 | 575.4
0.47 | 159.2 | 500.99 | 584.6
0.48 | 160.12 | 508.79 | 593.6
0.49 | 160.91 | 516.38 | 602.2
0.5 | 161.6 | 523.66 | 610.6

## Tranconductance (mS-mm)
VGS (V) | VDS = 0.100 V | VDS = 0.500 V | VDS = 0.900 V
-0.75 | -0.001789 | -0.00407 | -0.01514
-0.74 | -0.0015855 | -0.00431 | -0.014045
-0.73 | -0.0013575 | -0.005055 | -0.013675
-0.72 | -0.001355 | -0.00424 | -0.01343
-0.71 | -0.00135 | -0.003295 | -0.01233
-0.7 | -0.0011295 | -0.00423 | -0.01148
-0.69 | -0.0009165 | -0.004635 | -0.01145
-0.68 | -0.001073 | -0.003615 | -0.012195
-0.67 | -0.001168 | -0.00358 | -0.01049
-0.66 | -0.0010005 | -0.00359 | -0.010315
-0.65 | -0.0011045 | -0.003365 | -0.010455
-0.64 | -0.0010315 | -0.00362 | -0.009485
-0.63 | -0.0007965 | -0.00302 | -0.01021
-0.62 | -0.000786 | -0.00293 | -0.009555
-0.61 | -0.000768 | -0.00331 | -0.00856
-0.6 | -0.0008235 | -0.00253 | -0.00861
-0.59 | -0.000737 | -0.002605 | -0.008815
-0.58 | -0.000691 | -0.00297 | -0.008365
-0.57 | -0.0006925 | -0.002265 | -0.00806
-0.56 | -0.000661 | -0.002285 | -0.00783
-0.55 | -0.0006775 | -0.00251 | -0.00712
-0.54 | -0.0005365 | -0.002355 | -0.007215
-0.53 | -0.0005075 | -0.001875 | -0.00701
-0.52 | -0.000538 | -0.001755 | -0.005655
-0.51 | -0.000415 | -0.001705 | -0.004955
-0.5 | -0.000321 | -0.00177 | -0.004905
-0.49 | -0.000256 | -0.0013 | -0.00432
-0.48 | -0.000145 | -0.00062 | -0.00303
-0.47 | -1e-05 | -0.00014 | -0.001545
-0.46 | 0.0001425 | 0.00049 | 0.001025
-0.45 | 0.00046 | 0.00095 | 0.004005
-0.44 | 0.0007955 | 0.002175 | 0.007635
-0.43 | 0.001221 | 0.004025 | 0.013305
-0.42 | 0.0018995 | 0.006025 | 0.020845
-0.41 | 0.002759 | 0.00889 | 0.03076
-0.4 | 0.003937 | 0.013125 | 0.045
-0.39 | 0.0055715 | 0.018745 | 0.06441
-0.38 | 0.007811 | 0.02617 | 0.09239
-0.37 | 0.0109115 | 0.03625 | 0.134285
-0.36 | 0.016859 | 0.050565 | 0.18737
-0.35 | 0.0232205 | 0.07049 | 0.2635
-0.34 | 0.03 | 0.097815 | 0.3682
-0.33 | 0.04108 | 0.14163 | 0.5071
-0.32 | 0.056295 | 0.19329 | 0.7064
-0.31 | 0.07822 | 0.25865 | 0.9903
-0.3 | 0.10787 | 0.35335 | 1.36305
-0.29 | 0.156015 | 0.4918 | 1.8647
-0.28 | 0.210775 | 0.67875 | 2.5875
-0.27 | 0.27675 | 0.92185 | 3.483
-0.26 | 0.37695 | 1.25315 | 4.7395
-0.25 | 0.51375 | 1.74355 | 6.474
-0.24 | 0.70225 | 2.36205 | 8.7455
-0.23 | 0.94895 | 3.1375 | 11.826
-0.22 | 1.2822 | 4.2225 | 15.9145
-0.21 | 1.798 | 5.653 | 20.794
-0.2 | 2.42065 | 7.581 | 27.99
-0.19 | 3.192 | 10.218 | 37.29
-0.18 | 4.281 | 13.549 | 48.625
-0.17 | 5.6775 | 17.964 | 63.64
-0.16 | 7.5715 | 23.595 | 80.63
-0.15 | 10.164 | 30.93 | 103.07
-0.14 | 13.299 | 40.285 | 131.23
-0.13 | 17.5945 | 51.995 | 159.705
-0.12 | 23.12 | 67.26 | 194.85
-0.11 | 30.25 | 84.485 | 234.4
-0.1 | 39.03 | 106.975 | 278.75
-0.09 | 50.12 | 133.295 | 324.95
-0.08 | 63.84 | 163.72 | 371.3
-0.07 | 79.595 | 198.45 | 424.25
-0.06 | 99.88 | 238.45 | 477.25
-0.05 | 119.695 | 282.7 | 530.95
-0.04 | 145.255 | 329.65 | 586.7
-0.03 | 177.3 | 381.2 | 628.7
-0.02 | 207.9 | 428.45 | 686.3
-0.01 | 241.4 | 486 | 749.5
0 | 277.85 | 546.75 | 788.5
0.01 | 311.5 | 586.55 | 824.5
0.02 | 346.5 | 639 | 875
0.03 | 381.4 | 691.7 | 915.5
0.04 | 410.55 | 731.95 | 945
0.05 | 437.95 | 777 | 986
0.06 | 464.15 | 822 | 1023
0.07 | 485.45 | 863 | 1046
0.08 | 497.35 | 888.5 | 1069
0.09 | 501.85 | 919 | 1097.5
0.1 | 512.7 | 956.5 | 1120
0.11 | 524 | 990 | 1146.5
0.12 | 518.5 | 1010.5 | 1154.5
0.13 | 509 | 1030 | 1172
0.14 | 496.5 | 1047 | 1192.5
0.15 | 485.5 | 1074.5 | 1199
0.16 | 476.5 | 1096 | 1214
0.17 | 461 | 1094 | 1208
0.18 | 439 | 1109.5 | 1212.5
0.19 | 419.5 | 1126 | 1232.5
0.2 | 403.5 | 1139 | 1237
0.21 | 381 | 1150.5 | 1230
0.22 | 361.5 | 1146 | 1228.5
0.23 | 346.5 | 1138 | 1226.5
0.24 | 331 | 1153 | 1229.5
0.25 | 314 | 1162.5 | 1232
0.26 | 285.5 | 1151 | 1210
0.27 | 259.5 | 1151.5 | 1207
0.28 | 249.5 | 1134.5 | 1208.5
0.29 | 242 | 1136 | 1199.5
0.3 | 236.5 | 1141.5 | 1199
0.31 | 212.5 | 1117 | 1179.5
0.32 | 185 | 1113 | 1165
0.33 | 182.5 | 1103.5 | 1158.5
0.34 | 182 | 1085 | 1138
0.35 | 167.5 | 1069.5 | 1126.5
0.36 | 149 | 1060.5 | 1117.5
0.37 | 135.5 | 1042 | 1097.5
0.38 | 134.5 | 1017 | 1076
0.39 | 142.5 | 998 | 1061
0.4 | 123 | 978 | 1037
0.41 | 97.5 | 967.5 | 1023.5
0.42 | 101 | 935.5 | 1013
0.43 | 98.5 | 903 | 982.5
0.44 | 102.5 | 883 | 961.5
0.45 | 92 | 859.5 | 915.5
0.46 | 66.5 | 836 | 897
0.47 | 78.5 | 799.5 | 910
0.48 | 85.5 | 769.5 | 880
0.49 | 74 | 743.5 | 850
0.5 | 69 | 728 | 840