## IDS-VDS Characteristic (mA-mm)
VGS (V) | VDS = 0.100 V | VDS = 0.500 V | VDS = 0.900 V
-0.75 | 0.0003257 | 0.0013126 | 0.0042844
-0.74 | 0.000312 | 0.0012689 | 0.0041437
-0.73 | 0.00029436 | 0.0012259 | 0.0040348
-0.72 | 0.00028049 | 0.001188 | 0.0039455
-0.71 | 0.00026812 | 0.00114 | 0.0038215
-0.7 | 0.00025589 | 0.0010956 | 0.0036878
-0.69 | 0.00024447 | 0.0010563 | 0.0035673
-0.68 | 0.00023473 | 0.0010138 | 0.0034773
-0.67 | 0.00022368 | 0.0009786 | 0.0033628
-0.66 | 0.00021361 | 0.0009482 | 0.003248
-0.65 | 0.00020249 | 0.0009133 | 0.0031447
-0.64 | 0.00019543 | 0.0008795 | 0.0030707
-0.63 | 0.00018706 | 0.0008459 | 0.0029459
-0.62 | 0.00017605 | 0.000814 | 0.0028556
-0.61 | 0.00016992 | 0.0007856 | 0.0027672
-0.6 | 0.00016219 | 0.0007521 | 0.0026881
-0.59 | 0.00015457 | 0.0007286 | 0.0025899
-0.58 | 0.00014756 | 0.0007015 | 0.0024878
-0.57 | 0.0001421 | 0.0006769 | 0.0024238
-0.56 | 0.00013572 | 0.0006491 | 0.0023476
-0.55 | 0.00012916 | 0.0006274 | 0.0022668
-0.54 | 0.00012276 | 0.0006044 | 0.0022143
-0.53 | 0.00011711 | 0.0005875 | 0.0021545
-0.52 | 0.00011272 | 0.0005675 | 0.0020853
-0.51 | 0.00010853 | 0.0005476 | 0.0020332
-0.5 | 0.00010469 | 0.000532 | 0.0019751
-0.49 | 0.0001017 | 0.0005167 | 0.0019321
-0.48 | 0.00010091 | 0.0005074 | 0.0019109
-0.47 | 9.989e-05 | 0.0005035 | 0.0018874
-0.46 | 0.00010088 | 0.0005029 | 0.0018788
-0.45 | 0.00010342 | 0.0005084 | 0.0019027
-0.44 | 0.000109 | 0.0005263 | 0.0019549
-0.43 | 0.00011934 | 0.000556 | 0.0020546
-0.42 | 0.00013407 | 0.0006061 | 0.0022156
-0.41 | 0.00015728 | 0.0006753 | 0.0024596
-0.4 | 0.00018881 | 0.0007792 | 0.0028323
-0.39 | 0.00023494 | 0.0009337 | 0.0033675
-0.38 | 0.00030035 | 0.0011472 | 0.0041035
-0.37 | 0.00039032 | 0.0014448 | 0.0051955
-0.36 | 0.00051465 | 0.0018668 | 0.006771
-0.35 | 0.0007281 | 0.0024514 | 0.008883
-0.34 | 0.0009768 | 0.0032749 | 0.011951
-0.33 | 0.0013181 | 0.0043759 | 0.016181
-0.32 | 0.0017929 | 0.00608 | 0.022052
-0.31 | 0.0024365 | 0.008227 | 0.030154
-0.3 | 0.0033343 | 0.011234 | 0.041555
-0.29 | 0.0045618 | 0.015313 | 0.05703
-0.28 | 0.006404 | 0.020929 | 0.0784
-0.27 | 0.008762 | 0.028712 | 0.10746
-0.26 | 0.011933 | 0.039059 | 0.1474
-0.25 | 0.016247 | 0.053544 | 0.20229
-0.24 | 0.022043 | 0.07375 | 0.27445
-0.23 | 0.030084 | 0.10047 | 0.37582
-0.22 | 0.040851 | 0.13512 | 0.5089
-0.21 | 0.055485 | 0.18318 | 0.6863
-0.2 | 0.07645 | 0.24762 | 0.9256
-0.19 | 0.10314 | 0.33228 | 1.2403
-0.18 | 0.13947 | 0.44919 | 1.6569
-0.17 | 0.18781 | 0.6019 | 2.1919
-0.16 | 0.25098 | 0.8034 | 2.8936
-0.15 | 0.33713 | 1.0646 | 3.7834
-0.14 | 0.45084 | 1.4146 | 4.9281
-0.13 | 0.5997 | 1.8585 | 6.368
-0.12 | 0.7985 | 2.4379 | 8.094
-0.11 | 1.0581 | 3.172 | 10.197
-0.1 | 1.3951 | 4.1077 | 12.754
-0.09 | 1.8308 | 5.2946 | 15.703
-0.08 | 2.3857 | 6.727 | 19.162
-0.07 | 3.0864 | 8.538 | 23.111
-0.06 | 3.9614 | 10.626 | 27.545
-0.05 | 5.0492 | 13.245 | 32.552
-0.04 | 6.323 | 16.27 | 38.065
-0.03 | 7.916 | 19.728 | 44.077
-0.02 | 9.812 | 23.77 | 50.643
-0.01 | 12.052 | 28.3 | 57.76
0 | 14.631 | 33.478 | 65.49
0.01 | 17.53 | 39.025 | 73.29
0.02 | 20.771 | 45.14 | 81.8
0.03 | 24.412 | 51.758 | 90.72
0.04 | 28.277 | 58.85 | 99.95
0.05 | 32.549 | 66.26 | 109.7
0.06 | 37.025 | 74.3 | 119.58
0.07 | 41.785 | 82.69 | 129.91
0.08 | 46.691 | 91.4 | 140.55
0.09 | 51.676 | 100.45 | 151.36
0.1 | 56.792 | 109.77 | 162.33
0.11 | 61.75 | 119.39 | 173.63
0.12 | 67 | 129.41 | 185.25
0.13 | 72.13 | 139.6 | 196.85
0.14 | 77.13 | 149.88 | 208.66
0.15 | 82.1 | 160.45 | 220.32
0.16 | 87.03 | 171.34 | 232.52
0.17 | 91.62 | 182.22 | 244.66
0.18 | 96.03 | 193.36 | 256.72
0.19 | 100.35 | 204.27 | 268.98
0.2 | 104.44 | 215.69 | 281.18
0.21 | 108.45 | 227.1 | 293.53
0.22 | 112.2 | 238.47 | 305.89
0.23 | 115.67 | 249.98 | 318.2
0.24 | 119.01 | 261.43 | 330.3
0.25 | 122.22 | 272.95 | 342.72
0.26 | 125.1 | 284.55 | 354.86
0.27 | 127.91 | 295.97 | 367.04
0.28 | 130.62 | 307.29 | 379.15
0.29 | 132.92 | 318.7 | 390.94
0.3 | 135.37 | 330.14 | 403.13
0.31 | 137.43 | 341.38 | 414.96
0.32 | 139.43 | 352.64 | 426.66
0.33 | 141.39 | 363.52 | 438.37
0.34 | 143.24 | 374.48 | 449.73
0.35 | 144.91 | 385.24 | 461.08
0.36 | 146.45 | 395.85 | 472.34
0.37 | 147.87 | 406.46 | 483.42
0.38 | 149.36 | 416.71 | 494.27
0.39 | 150.81 | 426.78 | 504.92
0.4 | 151.8 | 436.7 | 515.44
0.41 | 152.92 | 446.41 | 525.83
0.42 | 154.06 | 455.88 | 536.04
0.43 | 155.02 | 465.13 | 545.86
0.44 | 156.17 | 474.05 | 555.6
0.45 | 156.87 | 482.81 | 565.22
0.46 | 157.67 | 491.32 | 574.3
0.47 | 158.68 | 499.41 | 583.4
0.48 | 159.34 | 507.31 | 592.4
0.49 | 160.1 | 514.88 | 600.7
0.5 | 160.75 | 522.22 | 609

## Tranconductance (mS-mm)
VGS (V) | VDS = 0.100 V | VDS = 0.500 V | VDS = 0.900 V
-0.75 | -0.00137 | -0.00437 | -0.01407
-0.74 | -0.001567 | -0.004335 | -0.01248
-0.73 | -0.0015755 | -0.004045 | -0.00991
-0.72 | -0.001312 | -0.004295 | -0.010665
-0.71 | -0.00123 | -0.00462 | -0.012885
-0.7 | -0.0011825 | -0.004185 | -0.01271
-0.69 | -0.001058 | -0.00409 | -0.010525
-0.68 | -0.0010395 | -0.003885 | -0.010225
-0.67 | -0.001056 | -0.00328 | -0.011465
-0.66 | -0.0010595 | -0.003265 | -0.010905
-0.65 | -0.000909 | -0.003435 | -0.008865
-0.64 | -0.0007715 | -0.00337 | -0.00994
-0.63 | -0.000969 | -0.003275 | -0.010755
-0.62 | -0.000857 | -0.003015 | -0.008935
-0.61 | -0.000693 | -0.003095 | -0.008375
-0.6 | -0.0007675 | -0.00285 | -0.008865
-0.59 | -0.0007315 | -0.00253 | -0.010015
-0.58 | -0.0006235 | -0.002585 | -0.008305
-0.57 | -0.000592 | -0.00262 | -0.00701
-0.56 | -0.000647 | -0.002475 | -0.00785
-0.55 | -0.000648 | -0.002235 | -0.006665
-0.54 | -0.0006025 | -0.001995 | -0.005615
-0.53 | -0.000502 | -0.001845 | -0.00645
-0.52 | -0.000429 | -0.001995 | -0.006065
-0.51 | -0.0004015 | -0.001775 | -0.00551
-0.5 | -0.0003415 | -0.001545 | -0.005055
-0.49 | -0.000189 | -0.00123 | -0.00321
-0.48 | -9.05e-05 | -0.00066 | -0.002235
-0.47 | -1.5e-06 | -0.000225 | -0.001605
-0.46 | 0.0001765 | 0.000245 | 0.000765
-0.45 | 0.000406 | 0.00117 | 0.003805
-0.44 | 0.000796 | 0.00238 | 0.007595
-0.43 | 0.0012535 | 0.00399 | 0.013035
-0.42 | 0.001897 | 0.005965 | 0.02025
-0.41 | 0.002737 | 0.008655 | 0.030835
-0.4 | 0.003883 | 0.01292 | 0.045395
-0.39 | 0.005577 | 0.0184 | 0.06356
-0.38 | 0.007769 | 0.025555 | 0.0914
-0.37 | 0.010715 | 0.03598 | 0.133375
-0.36 | 0.016889 | 0.05033 | 0.184375
-0.35 | 0.0231075 | 0.070405 | 0.259
-0.34 | 0.0295 | 0.096225 | 0.3649
-0.33 | 0.040805 | 0.140255 | 0.50505
-0.32 | 0.05592 | 0.192555 | 0.69865
-0.31 | 0.07707 | 0.2577 | 0.97515
-0.3 | 0.106265 | 0.3543 | 1.3438
-0.29 | 0.153485 | 0.48475 | 1.84225
-0.28 | 0.21001 | 0.66995 | 2.5215
-0.27 | 0.27645 | 0.9065 | 3.45
-0.26 | 0.37425 | 1.2416 | 4.7415
-0.25 | 0.5055 | 1.73455 | 6.3525
-0.24 | 0.69185 | 2.3463 | 8.6765
-0.23 | 0.9404 | 3.0685 | 11.7225
-0.22 | 1.27005 | 4.1355 | 15.524
-0.21 | 1.77995 | 5.625 | 20.835
-0.2 | 2.38275 | 7.455 | 27.7
-0.19 | 3.151 | 10.0785 | 36.565
-0.18 | 4.2335 | 13.481 | 47.58
-0.17 | 5.5755 | 17.7105 | 61.835
-0.16 | 7.466 | 23.135 | 79.575
-0.15 | 9.993 | 30.56 | 101.725
-0.14 | 13.1285 | 39.695 | 129.23
-0.13 | 17.383 | 51.165 | 158.295
-0.12 | 22.92 | 65.675 | 191.45
-0.11 | 29.83 | 83.49 | 233
-0.1 | 38.635 | 106.13 | 275.3
-0.09 | 49.53 | 130.965 | 320.4
-0.08 | 62.78 | 162.17 | 370.4
-0.07 | 78.785 | 194.95 | 419.15
-0.06 | 98.14 | 235.35 | 472.05
-0.05 | 118.08 | 282.2 | 526
-0.04 | 143.34 | 324.15 | 576.25
-0.03 | 174.45 | 375 | 628.9
-0.02 | 206.8 | 428.6 | 684.15
-0.01 | 240.95 | 485.4 | 742.35
0 | 273.9 | 536.25 | 776.5
0.01 | 307 | 583.1 | 815.5
0.02 | 344.1 | 636.65 | 871.5
0.03 | 375.3 | 685.5 | 907.5
0.04 | 406.85 | 725.1 | 949
0.05 | 437.4 | 772.5 | 981.5
0.06 | 461.8 | 821.5 | 1010.5
0.07 | 483.3 | 855 | 1048.5
0.08 | 494.55 | 888 | 1072.5
0.09 | 505.05 | 918.5 | 1089
0.1 | 503.7 | 947 | 1113.5
0.11 | 510.4 | 982 | 1146
0.12 | 519 | 1010.5 | 1161
0.13 | 506.5 | 1023.5 | 1170.5
0.14 | 498.5 | 1042.5 | 1173.5
0.15 | 495 | 1073 | 1193
0.16 | 476 | 1088.5 | 1217
0.17 | 450 | 1101 | 1210
0.18 | 436.5 | 1102.5 | 1216
0.19 | 420.5 | 1116.5 | 1223
0.2 | 405 | 1141.5 | 1227.5
0.21 | 388 | 1139 | 1235.5
0.22 | 361 | 1144 | 1233.5
0.23 | 340.5 | 1148 | 1220.5
0.24 | 327.5 | 1148.5 | 1226
0.25 | 304.5 | 1156 | 1228
0.26 | 284.5 | 1151 | 1216
0.27 | 276 | 1137 | 1214.5
0.28 | 250.5 | 1136.5 | 1195
0.29 | 237.5 | 1142.5 | 1199
0.3 | 225.5 | 1134 | 1201
0.31 | 203 | 1125 | 1176.5
0.32 | 198 | 1107 | 1170.5
0.33 | 190.5 | 1092 | 1153.5
0.34 | 176 | 1086 | 1135.5
0.35 | 160.5 | 1068.5 | 1130.5
0.36 | 148 | 1061 | 1117
0.37 | 145.5 | 1043 | 1096.5
0.38 | 147 | 1016 | 1075
0.39 | 122 | 999.5 | 1058.5
0.4 | 105.5 | 981.5 | 1045.5
0.41 | 113 | 959 | 1030
0.42 | 105 | 936 | 1001.5
0.43 | 105.5 | 908.5 | 978
0.44 | 92.5 | 884 | 968
0.45 | 75 | 863.5 | 935
0.46 | 90.5 | 830 | 909
0.47 | 83.5 | 799.5 | 905
0.48 | 71 | 773.5 | 865
0.49 | 70.5 | 745.5 | 830
0.5 | 65 | 734 | 830