## IDS-VDS Characteristic (mA-mm)
VGS (V) | VDS = 0.100 V | VDS = 0.500 V | VDS = 0.900 V
-0.75 | 0.0003396 | 0.0013745 | 0.0045261
-0.74 | 0.00032273 | 0.0013234 | 0.0043936
-0.73 | 0.00030928 | 0.0012746 | 0.0042413
-0.72 | 0.00029642 | 0.0012217 | 0.0041162
-0.71 | 0.00028094 | 0.0011767 | 0.0040072
-0.7 | 0.00026856 | 0.0011418 | 0.0038722
-0.69 | 0.00025717 | 0.0010943 | 0.0037387
-0.68 | 0.00024595 | 0.0010502 | 0.0036583
-0.67 | 0.00023467 | 0.0010157 | 0.0035263
-0.66 | 0.00022463 | 0.0009744 | 0.0034115
-0.65 | 0.00021427 | 0.000944 | 0.0033029
-0.64 | 0.00020498 | 0.0009067 | 0.0032102
-0.63 | 0.00019601 | 0.0008809 | 0.0031072
-0.62 | 0.00018547 | 0.0008459 | 0.0029974
-0.61 | 0.00017782 | 0.0008132 | 0.0028959
-0.6 | 0.0001698 | 0.0007817 | 0.0028092
-0.59 | 0.00016199 | 0.0007522 | 0.002722
-0.58 | 0.00015485 | 0.0007236 | 0.0026316
-0.57 | 0.00014766 | 0.0007008 | 0.0025452
-0.56 | 0.0001402 | 0.0006731 | 0.0024694
-0.55 | 0.00013357 | 0.0006504 | 0.002395
-0.54 | 0.00012809 | 0.0006294 | 0.0023151
-0.53 | 0.00012247 | 0.0006063 | 0.0022476
-0.52 | 0.00011774 | 0.0005854 | 0.0021899
-0.51 | 0.00011291 | 0.0005651 | 0.0021282
-0.5 | 0.00010855 | 0.000548 | 0.0020778
-0.49 | 0.00010564 | 0.0005355 | 0.0020221
-0.48 | 0.00010309 | 0.0005276 | 0.0019858
-0.47 | 0.00010207 | 0.0005162 | 0.0019671
-0.46 | 0.00010313 | 0.0005161 | 0.0019681
-0.45 | 0.00010618 | 0.0005256 | 0.0019829
-0.44 | 0.00011216 | 0.0005409 | 0.0020356
-0.43 | 0.00012153 | 0.0005672 | 0.0021373
-0.42 | 0.00013615 | 0.0006162 | 0.0023029
-0.41 | 0.00015886 | 0.0006872 | 0.002542
-0.4 | 0.00019144 | 0.0007917 | 0.0028881
-0.39 | 0.00023752 | 0.000945 | 0.0034162
-0.38 | 0.0003025 | 0.0011595 | 0.0041715
-0.37 | 0.00039389 | 0.0014576 | 0.0052424
-0.36 | 0.00051871 | 0.0018764 | 0.006844
-0.35 | 0.0007329 | 0.0024643 | 0.008991
-0.34 | 0.0009859 | 0.0032836 | 0.011967
-0.33 | 0.0013302 | 0.0043849 | 0.016237
-0.32 | 0.0018047 | 0.006093 | 0.022003
-0.31 | 0.0024537 | 0.008239 | 0.030243
-0.3 | 0.0033614 | 0.011259 | 0.041552
-0.29 | 0.004585 | 0.015361 | 0.05711
-0.28 | 0.006455 | 0.020989 | 0.0784
-0.27 | 0.008813 | 0.028709 | 0.10834
-0.26 | 0.012009 | 0.039126 | 0.14812
-0.25 | 0.016337 | 0.053556 | 0.20242
-0.24 | 0.02214 | 0.07373 | 0.27437
-0.23 | 0.030275 | 0.10051 | 0.37469
-0.22 | 0.041062 | 0.13548 | 0.50867
-0.21 | 0.055861 | 0.1837 | 0.6891
-0.2 | 0.07677 | 0.24812 | 0.9336
-0.19 | 0.10357 | 0.33416 | 1.2436
-0.18 | 0.13961 | 0.45134 | 1.6702
-0.17 | 0.1886 | 0.6031 | 2.1968
-0.16 | 0.25192 | 0.8037 | 2.8972
-0.15 | 0.33845 | 1.0675 | 3.7937
-0.14 | 0.45331 | 1.415 | 4.9502
-0.13 | 0.6038 | 1.8641 | 6.368
-0.12 | 0.8019 | 2.4397 | 8.101
-0.11 | 1.0605 | 3.1659 | 10.196
-0.1 | 1.399 | 4.1038 | 12.786
-0.09 | 1.8367 | 5.3061 | 15.693
-0.08 | 2.3949 | 6.75 | 19.22
-0.07 | 3.0971 | 8.523 | 23.183
-0.06 | 3.9764 | 10.635 | 27.607
-0.05 | 5.0622 | 13.258 | 32.697
-0.04 | 6.337 | 16.262 | 38.141
-0.03 | 7.942 | 19.775 | 44.252
-0.02 | 9.821 | 23.798 | 50.81
-0.01 | 12.085 | 28.327 | 58
0 | 14.651 | 33.463 | 65.68
0.01 | 17.582 | 39.074 | 73.76
0.02 | 20.835 | 45.197 | 81.94
0.03 | 24.451 | 51.811 | 91.06
0.04 | 28.383 | 58.88 | 100.35
0.05 | 32.659 | 66.38 | 109.98
0.06 | 37.159 | 74.47 | 120.1
0.07 | 41.935 | 82.81 | 130.41
0.08 | 46.865 | 91.6 | 140.98
0.09 | 51.85 | 100.68 | 151.88
0.1 | 56.995 | 110.02 | 163.03
0.11 | 62.07 | 119.64 | 174.15
0.12 | 67.26 | 129.82 | 185.86
0.13 | 72.4 | 139.99 | 197.55
0.14 | 77.46 | 150.26 | 209.27
0.15 | 82.43 | 160.95 | 221.24
0.16 | 87.35 | 171.8 | 233.13
0.17 | 92 | 182.71 | 245.32
0.18 | 96.39 | 193.84 | 257.56
0.19 | 100.67 | 204.87 | 269.75
0.2 | 104.86 | 216.26 | 282.11
0.21 | 108.9 | 227.83 | 294.39
0.22 | 112.61 | 239.15 | 306.82
0.23 | 116.07 | 250.76 | 319.13
0.24 | 119.36 | 262.21 | 331.42
0.25 | 122.62 | 273.83 | 343.7
0.26 | 125.55 | 285.34 | 355.96
0.27 | 128.37 | 296.85 | 368.15
0.28 | 131 | 308.19 | 380.25
0.29 | 133.34 | 319.66 | 392.25
0.3 | 135.8 | 331.12 | 404.15
0.31 | 137.83 | 342.4 | 416.15
0.32 | 139.91 | 353.62 | 427.85
0.33 | 141.93 | 364.52 | 439.6
0.34 | 143.64 | 375.54 | 451.1
0.35 | 145.27 | 386.36 | 462.36
0.36 | 146.81 | 397.04 | 473.62
0.37 | 148.4 | 407.66 | 484.79
0.38 | 149.74 | 417.81 | 495.7
0.39 | 151.16 | 428.06 | 506.38
0.4 | 152.18 | 437.92 | 516.86
0.41 | 153.45 | 447.65 | 527.23
0.42 | 154.57 | 457.08 | 537.54
0.43 | 155.44 | 466.43 | 547.41
0.44 | 156.61 | 475.43 | 557.07
0.45 | 157.31 | 484.13 | 566.64
0.46 | 158.23 | 492.68 | 575.7
0.47 | 159.07 | 500.73 | 584.9
0.48 | 159.72 | 508.65 | 593.8
0.49 | 160.51 | 516.28 | 602.2
0.5 | 161.22 | 523.59 | 610.6

## Tranconductance (mS-mm)
VGS (V) | VDS = 0.100 V | VDS = 0.500 V | VDS = 0.900 V
-0.75 | -0.001687 | -0.00511 | -0.01325
-0.74 | -0.001516 | -0.004995 | -0.01424
-0.73 | -0.0013155 | -0.005085 | -0.01387
-0.72 | -0.001417 | -0.004895 | -0.011705
-0.71 | -0.001393 | -0.003995 | -0.0122
-0.7 | -0.0011885 | -0.00412 | -0.013425
-0.69 | -0.0011305 | -0.00458 | -0.010695
-0.68 | -0.001125 | -0.00393 | -0.01062
-0.67 | -0.001066 | -0.00379 | -0.01234
-0.66 | -0.00102 | -0.003585 | -0.01117
-0.65 | -0.0009825 | -0.003385 | -0.010065
-0.64 | -0.000913 | -0.003155 | -0.009785
-0.63 | -0.0009755 | -0.00304 | -0.01064
-0.62 | -0.0009095 | -0.003385 | -0.010565
-0.61 | -0.0007835 | -0.00321 | -0.00941
-0.6 | -0.0007915 | -0.00305 | -0.008695
-0.59 | -0.0007475 | -0.002905 | -0.00888
-0.58 | -0.0007165 | -0.00257 | -0.00884
-0.57 | -0.0007325 | -0.002525 | -0.00811
-0.56 | -0.0007045 | -0.00252 | -0.00751
-0.55 | -0.0006055 | -0.002185 | -0.007715
-0.54 | -0.000555 | -0.002205 | -0.00737
-0.53 | -0.0005175 | -0.0022 | -0.00626
-0.52 | -0.000478 | -0.00206 | -0.00597
-0.51 | -0.0004595 | -0.00187 | -0.005605
-0.5 | -0.0003635 | -0.00148 | -0.005305
-0.49 | -0.000273 | -0.00102 | -0.0046
-0.48 | -0.0001785 | -0.000965 | -0.00275
-0.47 | 2e-06 | -0.000575 | -0.000885
-0.46 | 0.0002055 | 0.00047 | 0.00079
-0.45 | 0.0004515 | 0.00124 | 0.003375
-0.44 | 0.0007675 | 0.00208 | 0.00772
-0.43 | 0.0011995 | 0.003765 | 0.013365
-0.42 | 0.0018665 | 0.006 | 0.020235
-0.41 | 0.0027645 | 0.008775 | 0.02926
-0.4 | 0.003933 | 0.01289 | 0.04371
-0.39 | 0.005553 | 0.01839 | 0.06417
-0.38 | 0.0078185 | 0.02563 | 0.09131
-0.37 | 0.0108105 | 0.035845 | 0.133625
-0.36 | 0.0169505 | 0.050335 | 0.18743
-0.35 | 0.0233595 | 0.07036 | 0.25615
-0.34 | 0.029865 | 0.09603 | 0.3623
-0.33 | 0.04094 | 0.14047 | 0.5018
-0.32 | 0.056175 | 0.192705 | 0.7003
-0.31 | 0.077835 | 0.2583 | 0.97745
-0.3 | 0.106565 | 0.3561 | 1.34335
-0.29 | 0.15468 | 0.4865 | 1.8424
-0.28 | 0.2114 | 0.6674 | 2.5615
-0.27 | 0.2777 | 0.90685 | 3.486
-0.26 | 0.3762 | 1.24235 | 4.704
-0.25 | 0.50655 | 1.7302 | 6.3125
-0.24 | 0.6969 | 2.3477 | 8.6135
-0.23 | 0.9461 | 3.0875 | 11.715
-0.22 | 1.2793 | 4.1595 | 15.7205
-0.21 | 1.7854 | 5.632 | 21.2465
-0.2 | 2.38545 | 7.523 | 27.725
-0.19 | 3.142 | 10.161 | 36.83
-0.18 | 4.2515 | 13.447 | 47.66
-0.17 | 5.6155 | 17.618 | 61.35
-0.16 | 7.4925 | 23.22 | 79.845
-0.15 | 10.0695 | 30.565 | 102.65
-0.14 | 13.2675 | 39.83 | 128.715
-0.13 | 17.4295 | 51.235 | 157.54
-0.12 | 22.835 | 65.09 | 191.4
-0.11 | 29.855 | 83.205 | 234.25
-0.1 | 38.81 | 107.01 | 274.85
-0.09 | 49.795 | 132.31 | 321.7
-0.08 | 63.02 | 160.845 | 374.5
-0.07 | 79.075 | 194.25 | 419.35
-0.06 | 98.255 | 236.75 | 475.7
-0.05 | 118.03 | 281.35 | 526.7
-0.04 | 143.99 | 325.85 | 577.75
-0.03 | 174.2 | 376.8 | 633.45
-0.02 | 207.15 | 427.6 | 687.4
-0.01 | 241.5 | 483.25 | 743.5
0 | 274.85 | 537.35 | 788
0.01 | 309.2 | 586.7 | 813
0.02 | 343.45 | 636.85 | 865
0.03 | 377.4 | 684.15 | 920.5
0.04 | 410.4 | 728.45 | 946
0.05 | 438.8 | 779.5 | 987.5
0.06 | 463.8 | 821.5 | 1021.5
0.07 | 485.3 | 856.5 | 1044
0.08 | 495.75 | 893.5 | 1073.5
0.09 | 506.5 | 921 | 1102.5
0.1 | 511 | 948 | 1113.5
0.11 | 513.25 | 990 | 1141.5
0.12 | 516.5 | 1017.5 | 1170
0.13 | 510 | 1022 | 1170.5
0.14 | 501.5 | 1048 | 1184.5
0.15 | 494.5 | 1077 | 1193
0.16 | 478.5 | 1088 | 1204
0.17 | 452 | 1102 | 1221.5
0.18 | 433.5 | 1108 | 1221.5
0.19 | 423.5 | 1121 | 1227.5
0.2 | 411.5 | 1148 | 1232
0.21 | 387.5 | 1144.5 | 1235.5
0.22 | 358.5 | 1146.5 | 1237
0.23 | 337.5 | 1153 | 1230
0.24 | 327.5 | 1153.5 | 1228.5
0.25 | 309.5 | 1156.5 | 1227
0.26 | 287.5 | 1151 | 1222.5
0.27 | 272.5 | 1142.5 | 1214.5
0.28 | 248.5 | 1140.5 | 1205
0.29 | 240 | 1146.5 | 1195
0.3 | 224.5 | 1137 | 1195
0.31 | 205.5 | 1125 | 1185
0.32 | 205 | 1106 | 1172.5
0.33 | 186.5 | 1096 | 1162.5
0.34 | 167 | 1092 | 1138
0.35 | 158.5 | 1075 | 1126
0.36 | 156.5 | 1065 | 1121.5
0.37 | 146.5 | 1038.5 | 1104
0.38 | 138 | 1020 | 1079.5
0.39 | 122 | 1005.5 | 1058
0.4 | 114.5 | 979.5 | 1042.5
0.41 | 119.5 | 958 | 1034
0.42 | 99.5 | 939 | 1009
0.43 | 102 | 917.5 | 976.5
0.44 | 93.5 | 885 | 961.5
0.45 | 81 | 862.5 | 931.5
0.46 | 88 | 830 | 913
0.47 | 74.5 | 798.5 | 905
0.48 | 72 | 777.5 | 865
0.49 | 75 | 747 | 840
0.5 | 71 | 731 | 840