## IDS-VDS Characteristic (mA-mm)
VGS (V) | VDS = 0.100 V | VDS = 0.500 V | VDS = 0.900 V
-0.75 | 0.00032988 | 0.0013188 | 0.0043092
-0.74 | 0.00031446 | 0.0012714 | 0.0041849
-0.73 | 0.00030156 | 0.001223 | 0.0040375
-0.72 | 0.00028861 | 0.001183 | 0.0039246
-0.71 | 0.00027593 | 0.0011391 | 0.0037971
-0.7 | 0.00026497 | 0.001096 | 0.0036974
-0.69 | 0.00025232 | 0.0010602 | 0.0035817
-0.68 | 0.00024147 | 0.0010222 | 0.0034573
-0.67 | 0.00022816 | 0.0009875 | 0.0033527
-0.66 | 0.00021915 | 0.0009479 | 0.0032486
-0.65 | 0.00021119 | 0.0009187 | 0.0031447
-0.64 | 0.00020031 | 0.0008761 | 0.0030548
-0.63 | 0.00019134 | 0.0008472 | 0.0029334
-0.62 | 0.00018317 | 0.0008174 | 0.0028495
-0.61 | 0.00017519 | 0.000787 | 0.0027709
-0.6 | 0.00016835 | 0.0007594 | 0.0026802
-0.59 | 0.00016124 | 0.0007362 | 0.0025913
-0.58 | 0.00015288 | 0.0007072 | 0.0025066
-0.57 | 0.00014623 | 0.0006799 | 0.0024353
-0.56 | 0.00013972 | 0.000658 | 0.0023523
-0.55 | 0.00013278 | 0.0006324 | 0.0022831
-0.54 | 0.00012662 | 0.0006113 | 0.002215
-0.53 | 0.00012176 | 0.0005876 | 0.0021401
-0.52 | 0.00011689 | 0.0005673 | 0.0020874
-0.51 | 0.00011294 | 0.0005545 | 0.0020182
-0.5 | 0.00010943 | 0.000538 | 0.00197
-0.49 | 0.00010624 | 0.0005243 | 0.0019321
-0.48 | 0.00010442 | 0.0005153 | 0.0019001
-0.47 | 0.00010385 | 0.0005109 | 0.0018919
-0.46 | 0.00010514 | 0.0005108 | 0.0018932
-0.45 | 0.00010801 | 0.0005189 | 0.0019204
-0.44 | 0.00011384 | 0.0005354 | 0.0019876
-0.43 | 0.00012406 | 0.0005689 | 0.0020909
-0.42 | 0.00013928 | 0.000618 | 0.0022687
-0.41 | 0.00016312 | 0.0006945 | 0.0025315
-0.4 | 0.00019598 | 0.0008048 | 0.0029047
-0.39 | 0.0002439 | 0.0009657 | 0.0034745
-0.38 | 0.00031013 | 0.0011865 | 0.0042536
-0.37 | 0.00040342 | 0.001503 | 0.0054142
-0.36 | 0.00053203 | 0.001943 | 0.007093
-0.35 | 0.0007495 | 0.0025476 | 0.009352
-0.34 | 0.0010085 | 0.0034061 | 0.012542
-0.33 | 0.0013658 | 0.0045711 | 0.016964
-0.32 | 0.0018479 | 0.006356 | 0.023222
-0.31 | 0.0025155 | 0.008567 | 0.031649
-0.3 | 0.0034396 | 0.011704 | 0.043737
-0.29 | 0.0046927 | 0.016033 | 0.06045
-0.28 | 0.006622 | 0.02187 | 0.08236
-0.27 | 0.009033 | 0.029929 | 0.11372
-0.26 | 0.012312 | 0.040989 | 0.15532
-0.25 | 0.016744 | 0.055991 | 0.21261
-0.24 | 0.022823 | 0.07724 | 0.28966
-0.23 | 0.031108 | 0.10442 | 0.39256
-0.22 | 0.042363 | 0.14198 | 0.53285
-0.21 | 0.0576 | 0.19155 | 0.7227
-0.2 | 0.07804 | 0.2587 | 0.9741
-0.19 | 0.1055 | 0.34809 | 1.3098
-0.18 | 0.14288 | 0.47004 | 1.7488
-0.17 | 0.19232 | 0.6284 | 2.3048
-0.16 | 0.25842 | 0.8395 | 3.0433
-0.15 | 0.34643 | 1.1144 | 3.9718
-0.14 | 0.46252 | 1.4751 | 5.1576
-0.13 | 0.6205 | 1.9462 | 6.639
-0.12 | 0.8218 | 2.538 | 8.454
-0.11 | 1.0897 | 3.2975 | 10.63
-0.1 | 1.4336 | 4.2742 | 13.225
-0.09 | 1.8827 | 5.4979 | 16.291
-0.08 | 2.4606 | 6.986 | 19.807
-0.07 | 3.163 | 8.809 | 23.821
-0.06 | 4.0672 | 11.021 | 28.366
-0.05 | 5.177 | 13.653 | 33.493
-0.04 | 6.483 | 16.773 | 39.002
-0.03 | 8.085 | 20.362 | 45.194
-0.02 | 10.021 | 24.339 | 51.765
-0.01 | 12.287 | 29.034 | 58.99
0 | 14.899 | 34.235 | 66.7
0.01 | 17.874 | 39.905 | 74.8
0.02 | 21.117 | 45.912 | 83.15
0.03 | 24.814 | 52.753 | 92.16
0.04 | 28.747 | 59.73 | 101.44
0.05 | 32.98 | 67.32 | 111.16
0.06 | 37.506 | 75.39 | 121.11
0.07 | 42.288 | 83.8 | 131.42
0.08 | 47.182 | 92.64 | 142.06
0.09 | 52.203 | 101.46 | 152.88
0.1 | 57.16 | 110.98 | 163.97
0.11 | 62.39 | 120.65 | 175.31
0.12 | 67.66 | 130.64 | 186.77
0.13 | 72.76 | 140.91 | 198.43
0.14 | 77.76 | 151.12 | 210.22
0.15 | 82.68 | 161.74 | 221.98
0.16 | 87.49 | 172.6 | 234.02
0.17 | 92.08 | 183.47 | 246.08
0.18 | 96.65 | 194.37 | 258.16
0.19 | 100.99 | 205.54 | 270.41
0.2 | 104.99 | 216.84 | 282.65
0.21 | 108.9 | 228.21 | 294.83
0.22 | 112.62 | 239.71 | 307.1
0.23 | 116.16 | 251 | 319.38
0.24 | 119.49 | 262.45 | 331.58
0.25 | 122.7 | 274.09 | 343.94
0.26 | 125.57 | 285.49 | 355.91
0.27 | 128.3 | 296.92 | 368.16
0.28 | 131.04 | 308.27 | 380.13
0.29 | 133.36 | 319.62 | 392.05
0.3 | 135.79 | 331.05 | 403.97
0.31 | 137.94 | 342.26 | 415.72
0.32 | 139.84 | 353.3 | 427.38
0.33 | 141.86 | 364.31 | 439.02
0.34 | 143.46 | 375.2 | 450.46
0.35 | 145.23 | 385.95 | 461.53
0.36 | 146.84 | 396.56 | 472.78
0.37 | 148.33 | 406.89 | 483.9
0.38 | 149.65 | 417.28 | 494.65
0.39 | 150.96 | 427.34 | 505.36
0.4 | 152.2 | 437.18 | 515.68
0.41 | 153.32 | 446.84 | 526
0.42 | 154.54 | 456.21 | 536.23
0.43 | 155.39 | 465.47 | 546.1
0.44 | 156.37 | 474.35 | 555.68
0.45 | 157.3 | 483.04 | 565.18
0.46 | 157.99 | 491.45 | 574.3
0.47 | 159 | 499.52 | 583.2
0.48 | 159.63 | 507.39 | 591.8
0.49 | 160.48 | 515 | 600.7
0.5 | 161.04 | 522.16 | 608.9

## Tranconductance (mS-mm)
VGS (V) | VDS = 0.100 V | VDS = 0.500 V | VDS = 0.900 V
-0.75 | -0.001542 | -0.00474 | -0.01243
-0.74 | -0.001416 | -0.00479 | -0.013585
-0.73 | -0.0012925 | -0.00442 | -0.013015
-0.72 | -0.0012815 | -0.004195 | -0.01202
-0.71 | -0.001182 | -0.00435 | -0.01136
-0.7 | -0.0011805 | -0.003945 | -0.01077
-0.69 | -0.001175 | -0.00369 | -0.012005
-0.68 | -0.001208 | -0.003635 | -0.01145
-0.67 | -0.001116 | -0.003715 | -0.010435
-0.66 | -0.0008485 | -0.00344 | -0.0104
-0.65 | -0.000942 | -0.00359 | -0.00969
-0.64 | -0.0009925 | -0.003575 | -0.010565
-0.63 | -0.000857 | -0.002935 | -0.010265
-0.62 | -0.0008075 | -0.00301 | -0.008125
-0.61 | -0.000741 | -0.0029 | -0.008465
-0.6 | -0.0006975 | -0.00254 | -0.00898
-0.59 | -0.0007735 | -0.00261 | -0.00868
-0.58 | -0.0007505 | -0.002815 | -0.0078
-0.57 | -0.000658 | -0.00246 | -0.007715
-0.56 | -0.0006725 | -0.002375 | -0.00761
-0.55 | -0.000655 | -0.002335 | -0.006865
-0.54 | -0.000551 | -0.00224 | -0.00715
-0.53 | -0.0004865 | -0.0022 | -0.00638
-0.52 | -0.000441 | -0.001655 | -0.006095
-0.51 | -0.000373 | -0.001465 | -0.00587
-0.5 | -0.000335 | -0.00151 | -0.004305
-0.49 | -0.0002505 | -0.001135 | -0.003495
-0.48 | -0.0001195 | -0.00067 | -0.00201
-0.47 | 3.6e-05 | -0.000225 | -0.000345
-0.46 | 0.000208 | 0.0004 | 0.001425
-0.45 | 0.000435 | 0.00123 | 0.00472
-0.44 | 0.0008025 | 0.0025 | 0.008525
-0.43 | 0.001272 | 0.00413 | 0.014055
-0.42 | 0.001953 | 0.00628 | 0.02203
-0.41 | 0.002835 | 0.00934 | 0.0318
-0.4 | 0.004039 | 0.01356 | 0.04715
-0.39 | 0.0057075 | 0.019085 | 0.067445
-0.38 | 0.007976 | 0.026865 | 0.096985
-0.37 | 0.011095 | 0.037825 | 0.14197
-0.36 | 0.017304 | 0.05223 | 0.19689
-0.35 | 0.0238235 | 0.073155 | 0.27245
-0.34 | 0.030815 | 0.101175 | 0.3806
-0.33 | 0.04197 | 0.147495 | 0.534
-0.32 | 0.057485 | 0.199795 | 0.73425
-0.31 | 0.079585 | 0.2674 | 1.02575
-0.3 | 0.10886 | 0.3733 | 1.44005
-0.29 | 0.15912 | 0.5083 | 1.93115
-0.28 | 0.217015 | 0.6948 | 2.6635
-0.27 | 0.2845 | 0.95595 | 3.648
-0.26 | 0.38555 | 1.3031 | 4.9445
-0.25 | 0.52555 | 1.81255 | 6.717
-0.24 | 0.7182 | 2.42145 | 8.9975
-0.23 | 0.977 | 3.237 | 12.1595
-0.22 | 1.3246 | 4.3565 | 16.507
-0.21 | 1.78385 | 5.836 | 22.0625
-0.2 | 2.395 | 7.827 | 29.355
-0.19 | 3.242 | 10.567 | 38.735
-0.18 | 4.341 | 14.0155 | 49.75
-0.17 | 5.777 | 18.473 | 64.725
-0.16 | 7.7055 | 24.3 | 83.35
-0.15 | 10.205 | 31.78 | 105.715
-0.14 | 13.7035 | 41.59 | 133.36
-0.13 | 17.964 | 53.145 | 164.82
-0.12 | 23.46 | 67.565 | 199.55
-0.11 | 30.59 | 86.81 | 238.55
-0.1 | 39.65 | 110.02 | 283.05
-0.09 | 51.35 | 135.59 | 329.1
-0.08 | 64.015 | 165.555 | 376.5
-0.07 | 80.33 | 201.75 | 427.95
-0.06 | 100.7 | 242.2 | 483.6
-0.05 | 120.79 | 287.6 | 531.8
-0.04 | 145.4 | 335.45 | 585.05
-0.03 | 176.9 | 378.3 | 638.15
-0.02 | 210.1 | 433.6 | 689.8
-0.01 | 243.9 | 494.8 | 746.75
0 | 279.35 | 543.55 | 790.5
0.01 | 310.9 | 583.85 | 822.5
0.02 | 347 | 642.4 | 868
0.03 | 381.5 | 690.9 | 914.5
0.04 | 408.3 | 728.35 | 950
0.05 | 437.95 | 783 | 983.5
0.06 | 465.4 | 824 | 1013
0.07 | 483.8 | 862.5 | 1047.5
0.08 | 495.75 | 883 | 1073
0.09 | 498.9 | 917 | 1095.5
0.1 | 509.35 | 959.5 | 1121.5
0.11 | 525 | 983 | 1140
0.12 | 518.5 | 1013 | 1156
0.13 | 505 | 1024 | 1172.5
0.14 | 496 | 1041.5 | 1177.5
0.15 | 486.5 | 1074 | 1190
0.16 | 470 | 1086.5 | 1205
0.17 | 458 | 1088.5 | 1207
0.18 | 445.5 | 1103.5 | 1216.5
0.19 | 417 | 1123.5 | 1224.5
0.2 | 395.5 | 1133.5 | 1221
0.21 | 381.5 | 1143.5 | 1222.5
0.22 | 363 | 1139.5 | 1227.5
0.23 | 343.5 | 1137 | 1224
0.24 | 327 | 1154.5 | 1228
0.25 | 304 | 1152 | 1216.5
0.26 | 280 | 1141.5 | 1211
0.27 | 273.5 | 1139 | 1211
0.28 | 253 | 1135 | 1194.5
0.29 | 237.5 | 1139 | 1192
0.3 | 229 | 1132 | 1183.5
0.31 | 202.5 | 1112.5 | 1170.5
0.32 | 196 | 1102.5 | 1165
0.33 | 181 | 1095 | 1154
0.34 | 168.5 | 1082 | 1125.5
0.35 | 169 | 1068 | 1116
0.36 | 155 | 1047 | 1118.5
0.37 | 140.5 | 1036 | 1093.5
0.38 | 131.5 | 1022.5 | 1073
0.39 | 127.5 | 995 | 1051.5
0.4 | 118 | 975 | 1032
0.41 | 117 | 951.5 | 1027.5
0.42 | 103.5 | 931.5 | 1005
0.43 | 91.5 | 907 | 972.5
0.44 | 95.5 | 878.5 | 954
0.45 | 81 | 855 | 931
0.46 | 85 | 824 | 901
0.47 | 82 | 797 | 875
0.48 | 74 | 774 | 875
0.49 | 70.5 | 738.5 | 855
0.5 | 56 | 716 | 820