## IDS-VDS Characteristic (mA-mm)
VGS (V) | VDS = 0.100 V | VDS = 0.500 V | VDS = 0.900 V
-0.75 | 0.00032664 | 0.0013112 | 0.0043278
-0.74 | 0.0003114 | 0.0012699 | 0.0041717
-0.73 | 0.00029918 | 0.0012252 | 0.004048
-0.72 | 0.0002858 | 0.0011673 | 0.0039365
-0.71 | 0.00027341 | 0.0011341 | 0.0038287
-0.7 | 0.00026017 | 0.0010953 | 0.0037015
-0.69 | 0.00024797 | 0.0010487 | 0.0035848
-0.68 | 0.0002351 | 0.0010086 | 0.003488
-0.67 | 0.00022815 | 0.0009807 | 0.0033671
-0.66 | 0.00021328 | 0.0009446 | 0.0032651
-0.65 | 0.0002075 | 0.0009126 | 0.0031515
-0.64 | 0.00019671 | 0.000875 | 0.0030502
-0.63 | 0.00019017 | 0.0008453 | 0.0029569
-0.62 | 0.0001784 | 0.0007996 | 0.002854
-0.61 | 0.0001716 | 0.0007762 | 0.0027783
-0.6 | 0.00016375 | 0.0007541 | 0.0026952
-0.59 | 0.00015702 | 0.000725 | 0.0025986
-0.58 | 0.00014727 | 0.0006936 | 0.0025163
-0.57 | 0.00013992 | 0.0006696 | 0.0024254
-0.56 | 0.00013483 | 0.0006449 | 0.0023618
-0.55 | 0.00012875 | 0.0006209 | 0.0022891
-0.54 | 0.00012365 | 0.0006048 | 0.0022226
-0.53 | 0.00011626 | 0.0005805 | 0.0021249
-0.52 | 0.00011218 | 0.000566 | 0.0020779
-0.51 | 0.00010981 | 0.0005458 | 0.0020274
-0.5 | 0.00010483 | 0.0005331 | 0.001984
-0.49 | 0.00010215 | 0.0005151 | 0.001941
-0.48 | 0.00010051 | 0.0005102 | 0.0019079
-0.47 | 0.00010122 | 0.0005029 | 0.0018821
-0.46 | 0.00010109 | 0.0005099 | 0.0019087
-0.45 | 0.00010527 | 0.0005195 | 0.0019471
-0.44 | 0.00011248 | 0.000538 | 0.002012
-0.43 | 0.00012293 | 0.0005743 | 0.0021166
-0.42 | 0.00014009 | 0.0006259 | 0.0022833
-0.41 | 0.00016314 | 0.0007061 | 0.0025626
-0.4 | 0.00019937 | 0.0008203 | 0.0029814
-0.39 | 0.00025125 | 0.000989 | 0.0035762
-0.38 | 0.00031934 | 0.0012288 | 0.0044227
-0.37 | 0.00041834 | 0.0015587 | 0.0056127
-0.36 | 0.00055434 | 0.002018 | 0.00736
-0.35 | 0.0007826 | 0.002655 | 0.009729
-0.34 | 0.0010509 | 0.0035544 | 0.013077
-0.33 | 0.0014245 | 0.0047741 | 0.017708
-0.32 | 0.0019364 | 0.00662 | 0.024153
-0.31 | 0.0026359 | 0.008979 | 0.033064
-0.3 | 0.0036022 | 0.012223 | 0.045519
-0.29 | 0.0049285 | 0.01671 | 0.06305
-0.28 | 0.006925 | 0.022729 | 0.08589
-0.27 | 0.009455 | 0.031292 | 0.11847
-0.26 | 0.012813 | 0.042664 | 0.1619
-0.25 | 0.01748 | 0.05834 | 0.22071
-0.24 | 0.023729 | 0.0795 | 0.30118
-0.23 | 0.032385 | 0.10783 | 0.40747
-0.22 | 0.043905 | 0.14618 | 0.55337
-0.21 | 0.06049 | 0.19815 | 0.7484
-0.2 | 0.0818 | 0.26797 | 1.0018
-0.19 | 0.10993 | 0.35813 | 1.3444
-0.18 | 0.14885 | 0.48319 | 1.7976
-0.17 | 0.19997 | 0.6463 | 2.3717
-0.16 | 0.2683 | 0.8607 | 3.1176
-0.15 | 0.35934 | 1.1434 | 4.0619
-0.14 | 0.47913 | 1.5186 | 5.2698
-0.13 | 0.6403 | 1.9911 | 6.746
-0.12 | 0.8478 | 2.6027 | 8.598
-0.11 | 1.1226 | 3.3868 | 10.795
-0.1 | 1.4783 | 4.371 | 13.432
-0.09 | 1.9362 | 5.6135 | 16.523
-0.08 | 2.5217 | 7.131 | 20.031
-0.07 | 3.2491 | 8.973 | 24.125
-0.06 | 4.1689 | 11.23 | 28.685
-0.05 | 5.3028 | 13.915 | 33.837
-0.04 | 6.629 | 17.059 | 39.494
-0.03 | 8.266 | 20.666 | 45.552
-0.02 | 10.24 | 24.709 | 52.282
-0.01 | 12.522 | 29.425 | 59.49
0 | 15.177 | 34.665 | 67.28
0.01 | 18.174 | 40.396 | 75.38
0.02 | 21.446 | 46.623 | 83.86
0.03 | 25.185 | 53.356 | 92.8
0.04 | 29.164 | 60.5 | 102.24
0.05 | 33.442 | 68.15 | 111.96
0.06 | 37.981 | 76.19 | 122.02
0.07 | 42.789 | 84.74 | 132.38
0.08 | 47.713 | 93.49 | 143.08
0.09 | 52.73 | 102.52 | 153.9
0.1 | 57.76 | 112 | 165.05
0.11 | 62.99 | 121.75 | 176.44
0.12 | 68.19 | 131.8 | 187.82
0.13 | 73.31 | 142.14 | 199.59
0.14 | 78.42 | 152.34 | 211.38
0.15 | 83.31 | 163.03 | 223.3
0.16 | 88.13 | 173.97 | 235.48
0.17 | 92.8 | 184.83 | 247.42
0.18 | 97.18 | 195.87 | 259.68
0.19 | 101.47 | 207.17 | 271.93
0.2 | 105.61 | 218.43 | 284.13
0.21 | 109.58 | 229.9 | 296.44
0.22 | 113.36 | 241.33 | 308.81
0.23 | 116.79 | 252.63 | 321.06
0.24 | 120.02 | 264.26 | 333.33
0.25 | 123.16 | 275.85 | 345.69
0.26 | 126.13 | 287.34 | 357.72
0.27 | 129.03 | 298.84 | 369.97
0.28 | 131.58 | 310.16 | 382.05
0.29 | 134.01 | 321.54 | 394.02
0.3 | 136.19 | 333.02 | 406.18
0.31 | 138.41 | 344.24 | 417.86
0.32 | 140.51 | 355.36 | 429.58
0.33 | 142.44 | 366.36 | 441.2
0.34 | 144.18 | 377.22 | 452.69
0.35 | 145.79 | 388.09 | 463.98
0.36 | 147.51 | 398.65 | 475.1
0.37 | 148.93 | 409.16 | 486.21
0.38 | 150.29 | 419.48 | 497.12
0.39 | 151.56 | 429.5 | 507.73
0.4 | 152.57 | 439.37 | 518.04
0.41 | 153.93 | 449.06 | 528.39
0.42 | 154.96 | 458.44 | 538.6
0.43 | 155.96 | 467.66 | 548.5
0.44 | 156.89 | 476.64 | 558.27
0.45 | 157.7 | 485.28 | 567.54
0.46 | 158.7 | 493.76 | 576.6
0.47 | 159.51 | 501.82 | 585.5
0.48 | 160.23 | 509.66 | 594.3
0.49 | 160.83 | 517.24 | 603.1
0.5 | 161.88 | 524.46 | 611.1

## Tranconductance (mS-mm)
VGS (V) | VDS = 0.100 V | VDS = 0.500 V | VDS = 0.900 V
-0.75 | -0.001524 | -0.00413 | -0.01561
-0.74 | -0.001373 | -0.0043 | -0.01399
-0.73 | -0.00128 | -0.00513 | -0.01176
-0.72 | -0.0012885 | -0.004555 | -0.010965
-0.71 | -0.0012815 | -0.0036 | -0.01175
-0.7 | -0.001272 | -0.00427 | -0.012195
-0.69 | -0.0012535 | -0.004335 | -0.010675
-0.68 | -0.000991 | -0.0034 | -0.010885
-0.67 | -0.001091 | -0.0032 | -0.011145
-0.66 | -0.0010325 | -0.003405 | -0.01078
-0.65 | -0.0008285 | -0.00348 | -0.010745
-0.64 | -0.0008665 | -0.003365 | -0.00973
-0.63 | -0.0009155 | -0.00377 | -0.00981
-0.62 | -0.0009285 | -0.003455 | -0.00893
-0.61 | -0.0007325 | -0.002275 | -0.00794
-0.6 | -0.000729 | -0.00256 | -0.008985
-0.59 | -0.000824 | -0.003025 | -0.008945
-0.58 | -0.000855 | -0.00277 | -0.00866
-0.57 | -0.000622 | -0.002435 | -0.007725
-0.56 | -0.0005585 | -0.002435 | -0.006815
-0.55 | -0.000559 | -0.002005 | -0.00696
-0.54 | -0.0006245 | -0.00202 | -0.00821
-0.53 | -0.0005735 | -0.00194 | -0.007235
-0.52 | -0.0003225 | -0.001735 | -0.004875
-0.51 | -0.0003675 | -0.001645 | -0.004695
-0.5 | -0.000383 | -0.001535 | -0.00432
-0.49 | -0.000216 | -0.001145 | -0.003805
-0.48 | -4.65e-05 | -0.00061 | -0.002945
-0.47 | 2.9e-05 | -1.5e-05 | 4e-05
-0.46 | 0.0002025 | 0.00083 | 0.00325
-0.45 | 0.0005695 | 0.001405 | 0.005165
-0.44 | 0.000883 | 0.00274 | 0.008475
-0.43 | 0.0013805 | 0.004395 | 0.013565
-0.42 | 0.0020105 | 0.00659 | 0.0223
-0.41 | 0.002964 | 0.00972 | 0.034905
-0.4 | 0.0044055 | 0.014145 | 0.05068
-0.39 | 0.0059985 | 0.020425 | 0.072065
-0.38 | 0.0083545 | 0.028485 | 0.101825
-0.37 | 0.01175 | 0.03946 | 0.146865
-0.36 | 0.018213 | 0.054815 | 0.205815
-0.35 | 0.024828 | 0.07682 | 0.28585
-0.34 | 0.032095 | 0.105955 | 0.39895
-0.33 | 0.044275 | 0.15328 | 0.5538
-0.32 | 0.06057 | 0.210245 | 0.7678
-0.31 | 0.08329 | 0.28015 | 1.0683
-0.3 | 0.11463 | 0.38655 | 1.4993
-0.29 | 0.16614 | 0.5253 | 2.01855
-0.28 | 0.226325 | 0.7291 | 2.771
-0.27 | 0.2944 | 0.99675 | 3.8005
-0.26 | 0.40125 | 1.3524 | 5.112
-0.25 | 0.5458 | 1.8418 | 6.964
-0.24 | 0.74525 | 2.4745 | 9.338
-0.23 | 1.0088 | 3.334 | 12.6095
-0.22 | 1.40525 | 4.516 | 17.0465
-0.21 | 1.89475 | 6.0895 | 22.4215
-0.2 | 2.472 | 7.999 | 29.8
-0.19 | 3.3525 | 10.761 | 39.79
-0.18 | 4.502 | 14.4085 | 51.365
-0.17 | 5.9725 | 18.8755 | 66
-0.16 | 7.9685 | 24.855 | 84.51
-0.15 | 10.5415 | 32.895 | 107.61
-0.14 | 14.048 | 42.385 | 134.205
-0.13 | 18.4335 | 54.205 | 166.41
-0.12 | 24.115 | 69.785 | 202.45
-0.11 | 31.525 | 88.415 | 241.7
-0.1 | 40.68 | 111.335 | 286.4
-0.09 | 52.17 | 138 | 329.95
-0.08 | 65.645 | 167.975 | 380.1
-0.07 | 82.36 | 204.95 | 432.7
-0.06 | 102.685 | 247.1 | 485.6
-0.05 | 123.005 | 291.45 | 540.45
-0.04 | 148.16 | 337.55 | 585.75
-0.03 | 180.55 | 382.5 | 639.4
-0.02 | 212.8 | 437.95 | 696.9
-0.01 | 246.85 | 497.8 | 749.9
0 | 282.6 | 548.55 | 794.5
0.01 | 313.45 | 597.9 | 829
0.02 | 350.55 | 648 | 871
0.03 | 385.9 | 693.85 | 919
0.04 | 412.85 | 739.7 | 958
0.05 | 440.85 | 784.5 | 989
0.06 | 467.35 | 829.5 | 1021
0.07 | 486.6 | 865 | 1053
0.08 | 497.05 | 889 | 1076
0.09 | 502.35 | 925.5 | 1098.5
0.1 | 513 | 961.5 | 1127
0.11 | 521.5 | 990 | 1138.5
0.12 | 516 | 1019.5 | 1157.5
0.13 | 511.5 | 1027 | 1178
0.14 | 500 | 1044.5 | 1185.5
0.15 | 485.5 | 1081.5 | 1205
0.16 | 474.5 | 1090 | 1206
0.17 | 452.5 | 1095 | 1210
0.18 | 433.5 | 1117 | 1225.5
0.19 | 421.5 | 1128 | 1222.5
0.2 | 405.5 | 1136.5 | 1225.5
0.21 | 387.5 | 1145 | 1234
0.22 | 360.5 | 1136.5 | 1231
0.23 | 333 | 1146.5 | 1226
0.24 | 318.5 | 1161 | 1231.5
0.25 | 305.5 | 1154 | 1219.5
0.26 | 293.5 | 1149.5 | 1214
0.27 | 272.5 | 1141 | 1216.5
0.28 | 249 | 1135 | 1202.5
0.29 | 230.5 | 1143 | 1206.5
0.3 | 220 | 1135 | 1192
0.31 | 216 | 1117 | 1170
0.32 | 201.5 | 1106 | 1167
0.33 | 183.5 | 1093 | 1155.5
0.34 | 167.5 | 1086.5 | 1139
0.35 | 166.5 | 1071.5 | 1120.5
0.36 | 157 | 1053.5 | 1111.5
0.37 | 139 | 1041.5 | 1101
0.38 | 131.5 | 1017 | 1076
0.39 | 114 | 994.5 | 1046
0.4 | 118.5 | 978 | 1033
0.41 | 119.5 | 953.5 | 1028
0.42 | 101.5 | 930 | 1005.5
0.43 | 96.5 | 910 | 983.5
0.44 | 87 | 881 | 952
0.45 | 90.5 | 856 | 916.5
0.46 | 90.5 | 827 | 898
0.47 | 76.5 | 795 | 885
0.48 | 66 | 771 | 880
0.49 | 82.5 | 740 | 840
0.5 | 105 | 722 | 800