## IDS-VDS Characteristic (mA-mm)
VGS (V) | VDS = 0.100 V | VDS = 0.500 V | VDS = 0.900 V
-0.75 | 0.00028317 | 0.0010895 | 0.0035099
-0.74 | 0.00027066 | 0.0010578 | 0.0033957
-0.73 | 0.00025859 | 0.0010176 | 0.0033188
-0.72 | 0.00024906 | 0.0009803 | 0.0032133
-0.71 | 0.00023794 | 0.0009475 | 0.0031259
-0.7 | 0.000227 | 0.0009156 | 0.0030238
-0.69 | 0.00021748 | 0.000882 | 0.0029369
-0.68 | 0.0002053 | 0.0008494 | 0.0028487
-0.67 | 0.00019738 | 0.0008207 | 0.0027675
-0.66 | 0.00019033 | 0.0008021 | 0.0026686
-0.65 | 0.00018269 | 0.0007731 | 0.0025965
-0.64 | 0.00017466 | 0.0007384 | 0.0025047
-0.63 | 0.0001655 | 0.0007134 | 0.0024332
-0.62 | 0.00015879 | 0.0006923 | 0.0023432
-0.61 | 0.00015178 | 0.0006618 | 0.0022876
-0.6 | 0.00014481 | 0.0006435 | 0.002219
-0.59 | 0.00013902 | 0.000621 | 0.0021568
-0.58 | 0.00013261 | 0.0005971 | 0.0020881
-0.57 | 0.00012684 | 0.0005745 | 0.0020323
-0.56 | 0.00012108 | 0.0005532 | 0.0019684
-0.55 | 0.00011669 | 0.0005374 | 0.0019042
-0.54 | 0.0001114 | 0.0005213 | 0.001857
-0.53 | 0.0001061 | 0.0005046 | 0.0017949
-0.52 | 0.00010291 | 0.00048852 | 0.0017471
-0.51 | 9.905e-05 | 0.00047596 | 0.0016927
-0.5 | 9.683e-05 | 0.00046169 | 0.0016613
-0.49 | 9.45e-05 | 0.00045384 | 0.0016431
-0.48 | 9.361e-05 | 0.00044989 | 0.001634
-0.47 | 9.379e-05 | 0.00044899 | 0.0016308
-0.46 | 9.597e-05 | 0.00045438 | 0.0016498
-0.45 | 0.00010054 | 0.00046819 | 0.0016945
-0.44 | 0.00010839 | 0.00049383 | 0.0017859
-0.43 | 0.00012064 | 0.00053317 | 0.0019124
-0.42 | 0.00013881 | 0.0005993 | 0.0021285
-0.41 | 0.00016497 | 0.0006869 | 0.0024335
-0.4 | 0.00020231 | 0.0008099 | 0.0028645
-0.39 | 0.00025471 | 0.0009934 | 0.0035013
-0.38 | 0.00032926 | 0.0012421 | 0.0044
-0.37 | 0.00043205 | 0.0015965 | 0.0056702
-0.36 | 0.0005807 | 0.0020798 | 0.007522
-0.35 | 0.0007786 | 0.0027592 | 0.009997
-0.34 | 0.0010529 | 0.0036982 | 0.013509
-0.33 | 0.0014293 | 0.0049824 | 0.018393
-0.32 | 0.0019458 | 0.006906 | 0.025161
-0.31 | 0.0026561 | 0.009384 | 0.03449
-0.3 | 0.0036244 | 0.012772 | 0.047535
-0.29 | 0.0049846 | 0.017355 | 0.06565
-0.28 | 0.007095 | 0.023789 | 0.08905
-0.27 | 0.00966 | 0.03262 | 0.12264
-0.26 | 0.013107 | 0.044607 | 0.16855
-0.25 | 0.017871 | 0.06092 | 0.22823
-0.24 | 0.024252 | 0.08274 | 0.31162
-0.23 | 0.033097 | 0.11215 | 0.42177
-0.22 | 0.044777 | 0.15265 | 0.5725
-0.21 | 0.06164 | 0.20452 | 0.7667
-0.2 | 0.08332 | 0.27645 | 1.0322
-0.19 | 0.11245 | 0.37164 | 1.3807
-0.18 | 0.15129 | 0.49811 | 1.84
-0.17 | 0.20352 | 0.665 | 2.4297
-0.16 | 0.27309 | 0.8831 | 3.1871
-0.15 | 0.36498 | 1.1717 | 4.1529
-0.14 | 0.48567 | 1.5469 | 5.381
-0.13 | 0.6492 | 2.0374 | 6.91
-0.12 | 0.8584 | 2.6635 | 8.744
-0.11 | 1.1339 | 3.4603 | 11.025
-0.1 | 1.4899 | 4.4459 | 13.641
-0.09 | 1.9513 | 5.706 | 16.757
-0.08 | 2.542 | 7.257 | 20.37
-0.07 | 3.2713 | 9.114 | 24.5
-0.06 | 4.1951 | 11.393 | 29.102
-0.05 | 5.3395 | 14.099 | 34.225
-0.04 | 6.669 | 17.236 | 39.996
-0.03 | 8.337 | 20.949 | 46.057
-0.02 | 10.287 | 25.008 | 52.802
-0.01 | 12.586 | 29.743 | 60.05
0 | 15.239 | 34.986 | 67.9
0.01 | 18.236 | 40.732 | 76.03
0.02 | 21.524 | 46.862 | 84.53
0.03 | 25.271 | 53.639 | 93.56
0.04 | 29.236 | 60.77 | 102.94
0.05 | 33.526 | 68.47 | 112.7
0.06 | 38.072 | 76.5 | 122.73
0.07 | 42.869 | 85.05 | 133.29
0.08 | 47.804 | 93.9 | 143.68
0.09 | 52.849 | 102.9 | 154.69
0.1 | 57.8 | 112.36 | 165.82
0.11 | 63.04 | 122.16 | 177.05
0.12 | 68.18 | 132.18 | 188.79
0.13 | 73.34 | 142.38 | 200.32
0.14 | 78.36 | 152.72 | 212.2
0.15 | 83.32 | 163.41 | 224.09
0.16 | 88.14 | 174.22 | 236.2
0.17 | 92.87 | 185.21 | 248.15
0.18 | 97.28 | 196.15 | 260.4
0.19 | 101.52 | 207.39 | 272.51
0.2 | 105.56 | 218.69 | 284.82
0.21 | 109.54 | 230.14 | 297.25
0.22 | 113.18 | 241.58 | 309.26
0.23 | 116.87 | 252.89 | 321.7
0.24 | 120.04 | 264.4 | 333.93
0.25 | 123.1 | 276.02 | 346.21
0.26 | 126.05 | 287.53 | 358.45
0.27 | 128.78 | 298.98 | 370.42
0.28 | 131.46 | 310.2 | 382.54
0.29 | 133.93 | 321.72 | 394.48
0.3 | 136.21 | 333.04 | 406.49
0.31 | 138.28 | 344.32 | 418.23
0.32 | 140.39 | 355.37 | 429.9
0.33 | 142.18 | 366.36 | 441.57
0.34 | 144.06 | 377.29 | 452.96
0.35 | 145.67 | 387.97 | 464.26
0.36 | 147.01 | 398.61 | 475.25
0.37 | 148.73 | 408.99 | 486.46
0.38 | 150.05 | 419.27 | 497.23
0.39 | 151.32 | 429.31 | 507.85
0.4 | 152.44 | 439.09 | 518.35
0.41 | 153.52 | 448.8 | 528.46
0.42 | 154.68 | 458.13 | 538.76
0.43 | 155.76 | 467.36 | 548.54
0.44 | 156.55 | 476.24 | 558.2
0.45 | 157.37 | 484.91 | 567.64
0.46 | 158.41 | 493.29 | 576.6
0.47 | 159.16 | 501.29 | 585.5
0.48 | 159.99 | 509.09 | 594.4
0.49 | 160.58 | 516.62 | 603.1
0.5 | 161.12 | 523.78 | 611

## Tranconductance (mS-mm)
VGS (V) | VDS = 0.100 V | VDS = 0.500 V | VDS = 0.900 V
-0.75 | -0.001251 | -0.00317 | -0.01142
-0.74 | -0.001229 | -0.003595 | -0.009555
-0.73 | -0.00108 | -0.003875 | -0.00912
-0.72 | -0.0010325 | -0.003505 | -0.009645
-0.71 | -0.001103 | -0.003235 | -0.009475
-0.7 | -0.001023 | -0.003275 | -0.00945
-0.69 | -0.001085 | -0.00331 | -0.008755
-0.68 | -0.001005 | -0.003065 | -0.00847
-0.67 | -0.0007485 | -0.002365 | -0.009005
-0.66 | -0.0007345 | -0.00238 | -0.00855
-0.65 | -0.0007835 | -0.003185 | -0.008195
-0.64 | -0.0008595 | -0.002985 | -0.008165
-0.63 | -0.0007935 | -0.002305 | -0.008075
-0.62 | -0.000686 | -0.00258 | -0.00728
-0.61 | -0.000699 | -0.00244 | -0.00621
-0.6 | -0.000638 | -0.00204 | -0.00654
-0.59 | -0.00061 | -0.00232 | -0.006545
-0.58 | -0.000609 | -0.002325 | -0.006225
-0.57 | -0.0005765 | -0.002195 | -0.005985
-0.56 | -0.0005075 | -0.001855 | -0.006405
-0.55 | -0.000484 | -0.001595 | -0.00557
-0.54 | -0.0005295 | -0.00164 | -0.005465
-0.53 | -0.0004245 | -0.001639 | -0.005495
-0.52 | -0.0003525 | -0.001432 | -0.00511
-0.51 | -0.000304 | -0.0013415 | -0.00429
-0.5 | -0.0002275 | -0.001106 | -0.00248
-0.49 | -0.000161 | -0.00059 | -0.001365
-0.48 | -3.55e-05 | -0.0002425 | -0.000615
-0.47 | 0.000118 | 0.0002245 | 0.00079
-0.46 | 0.0003375 | 0.00096 | 0.003185
-0.45 | 0.000621 | 0.0019725 | 0.006805
-0.44 | 0.001005 | 0.003249 | 0.010895
-0.43 | 0.001521 | 0.0052735 | 0.01713
-0.42 | 0.0022165 | 0.0076865 | 0.026055
-0.41 | 0.003175 | 0.01053 | 0.0368
-0.4 | 0.004487 | 0.015325 | 0.05339
-0.39 | 0.0063475 | 0.02161 | 0.076775
-0.38 | 0.008867 | 0.030155 | 0.108445
-0.37 | 0.012572 | 0.041885 | 0.1561
-0.36 | 0.0173275 | 0.058135 | 0.21634
-0.35 | 0.02361 | 0.08092 | 0.29935
-0.34 | 0.032535 | 0.11116 | 0.4198
-0.33 | 0.044645 | 0.16039 | 0.5826
-0.32 | 0.06134 | 0.22008 | 0.80485
-0.31 | 0.08393 | 0.2933 | 1.1187
-0.3 | 0.116425 | 0.39855 | 1.558
-0.29 | 0.17353 | 0.55085 | 2.07575
-0.28 | 0.23377 | 0.76325 | 2.8495
-0.27 | 0.3006 | 1.0409 | 3.975
-0.26 | 0.41055 | 1.415 | 5.2795
-0.25 | 0.55725 | 1.90665 | 7.1535
-0.24 | 0.7613 | 2.5615 | 9.677
-0.23 | 1.02625 | 3.4955 | 13.044
-0.22 | 1.42715 | 4.6185 | 17.2465
-0.21 | 1.92715 | 6.19 | 22.985
-0.2 | 2.5405 | 8.356 | 30.7
-0.19 | 3.3985 | 11.083 | 40.39
-0.18 | 4.5535 | 14.668 | 52.45
-0.17 | 6.09 | 19.2495 | 67.355
-0.16 | 8.073 | 25.335 | 86.16
-0.15 | 10.629 | 33.19 | 109.695
-0.14 | 14.211 | 43.285 | 137.855
-0.13 | 18.6365 | 55.83 | 168.15
-0.12 | 24.235 | 71.145 | 205.75
-0.11 | 31.575 | 89.12 | 244.85
-0.1 | 40.87 | 112.285 | 286.6
-0.09 | 52.605 | 140.555 | 336.45
-0.08 | 66 | 170.4 | 387.15
-0.07 | 82.655 | 206.8 | 436.6
-0.06 | 103.41 | 249.25 | 486.25
-0.05 | 123.695 | 292.15 | 544.7
-0.04 | 149.875 | 342.5 | 591.6
-0.03 | 180.9 | 388.6 | 640.3
-0.02 | 212.45 | 439.7 | 699.65
-0.01 | 247.6 | 498.9 | 754.9
0 | 282.5 | 549.45 | 799
0.01 | 314.25 | 593.8 | 831.5
0.02 | 351.75 | 645.35 | 876.5
0.03 | 385.6 | 695.4 | 920.5
0.04 | 412.75 | 741.55 | 957
0.05 | 441.8 | 786.5 | 989.5
0.06 | 467.15 | 829 | 1029.5
0.07 | 486.6 | 870 | 1047.5
0.08 | 499 | 892.5 | 1070
0.09 | 499.8 | 923 | 1107
0.1 | 509.55 | 963 | 1118
0.11 | 519 | 991 | 1148.5
0.12 | 515 | 1011 | 1163.5
0.13 | 509 | 1027 | 1170.5
0.14 | 499 | 1051.5 | 1188.5
0.15 | 489 | 1075 | 1200
0.16 | 477.5 | 1090 | 1203
0.17 | 457 | 1096.5 | 1210
0.18 | 432.5 | 1109 | 1218
0.19 | 414 | 1127 | 1221
0.2 | 401 | 1137.5 | 1237
0.21 | 381 | 1144.5 | 1222
0.22 | 366.5 | 1137.5 | 1222.5
0.23 | 343 | 1141 | 1233.5
0.24 | 311.5 | 1156.5 | 1225.5
0.25 | 300.5 | 1156.5 | 1226
0.26 | 284 | 1148 | 1210.5
0.27 | 270.5 | 1133.5 | 1204.5
0.28 | 257.5 | 1137 | 1203
0.29 | 237.5 | 1142 | 1197.5
0.3 | 217.5 | 1130 | 1187.5
0.31 | 209 | 1116.5 | 1170.5
0.32 | 195 | 1102 | 1167
0.33 | 183.5 | 1096 | 1153
0.34 | 174.5 | 1080.5 | 1134.5
0.35 | 147.5 | 1066 | 1114.5
0.36 | 153 | 1051 | 1110
0.37 | 152 | 1033 | 1099
0.38 | 129.5 | 1016 | 1069.5
0.39 | 119.5 | 991 | 1056
0.4 | 110 | 974.5 | 1030.5
0.41 | 112 | 952 | 1020.5
0.42 | 112 | 928 | 1004
0.43 | 93.5 | 905.5 | 972
0.44 | 80.5 | 877.5 | 955
0.45 | 93 | 852.5 | 920
0.46 | 89.5 | 819 | 893
0.47 | 79 | 790 | 890
0.48 | 71 | 766.5 | 880
0.49 | 56.5 | 734.5 | 830
0.5 | 54 | 716 | 790