## IDS-VDS Characteristic (mA-mm)
VGS (V) | VDS = 0.100 V | VDS = 0.500 V | VDS = 0.900 V
-0.75 | 0.0003415 | 0.0013611 | 0.0044544
-0.74 | 0.00032488 | 0.0013159 | 0.0043172
-0.73 | 0.00031247 | 0.0012724 | 0.004188
-0.72 | 0.00029627 | 0.0012318 | 0.0040758
-0.71 | 0.00028355 | 0.0011801 | 0.0039325
-0.7 | 0.00026994 | 0.0011378 | 0.0038093
-0.69 | 0.00025645 | 0.0011016 | 0.0036979
-0.68 | 0.00024533 | 0.0010588 | 0.0035794
-0.67 | 0.00023184 | 0.0010227 | 0.0034663
-0.66 | 0.00022321 | 0.0009725 | 0.0033683
-0.65 | 0.00021271 | 0.0009482 | 0.0032574
-0.64 | 0.00020382 | 0.0009132 | 0.0031725
-0.63 | 0.00019554 | 0.0008846 | 0.0030858
-0.62 | 0.0001866 | 0.0008474 | 0.002958
-0.61 | 0.00017822 | 0.0008172 | 0.0028745
-0.6 | 0.00016978 | 0.0007834 | 0.0027807
-0.59 | 0.00016218 | 0.00076 | 0.0027002
-0.58 | 0.00015512 | 0.0007311 | 0.0026024
-0.57 | 0.00014843 | 0.0007081 | 0.0025275
-0.56 | 0.00014222 | 0.0006774 | 0.0024477
-0.55 | 0.00013568 | 0.0006512 | 0.0023777
-0.54 | 0.00012858 | 0.0006335 | 0.0022981
-0.53 | 0.00012367 | 0.0006102 | 0.0022401
-0.52 | 0.00011788 | 0.0005939 | 0.0021634
-0.51 | 0.00011319 | 0.0005702 | 0.0021081
-0.5 | 0.00011014 | 0.0005548 | 0.0020475
-0.49 | 0.00010636 | 0.0005434 | 0.0019971
-0.48 | 0.00010405 | 0.0005329 | 0.0019697
-0.47 | 0.00010309 | 0.0005248 | 0.001944
-0.46 | 0.0001031 | 0.0005224 | 0.0019453
-0.45 | 0.00010595 | 0.0005281 | 0.0019589
-0.44 | 0.00011144 | 0.0005462 | 0.002018
-0.43 | 0.00012084 | 0.0005729 | 0.0021261
-0.42 | 0.00013569 | 0.0006202 | 0.0022802
-0.41 | 0.00015739 | 0.0006914 | 0.0025105
-0.4 | 0.00018921 | 0.0007934 | 0.0028683
-0.39 | 0.00023574 | 0.0009474 | 0.0033974
-0.38 | 0.00029996 | 0.0011617 | 0.0041586
-0.37 | 0.00038966 | 0.0014548 | 0.0052258
-0.36 | 0.00051223 | 0.0018744 | 0.006835
-0.35 | 0.0007226 | 0.0024575 | 0.00892
-0.34 | 0.0009691 | 0.00327 | 0.01196
-0.33 | 0.0013084 | 0.0043807 | 0.016164
-0.32 | 0.001773 | 0.006065 | 0.02202
-0.31 | 0.0024207 | 0.008173 | 0.030042
-0.3 | 0.0033153 | 0.011121 | 0.041401
-0.29 | 0.0045349 | 0.015225 | 0.05681
-0.28 | 0.006354 | 0.020837 | 0.07832
-0.27 | 0.008711 | 0.028595 | 0.10799
-0.26 | 0.01187 | 0.038907 | 0.14786
-0.25 | 0.016167 | 0.053333 | 0.20149
-0.24 | 0.021914 | 0.07344 | 0.27469
-0.23 | 0.029952 | 0.09936 | 0.374
-0.22 | 0.040657 | 0.13512 | 0.50786
-0.21 | 0.05518 | 0.18306 | 0.6878
-0.2 | 0.0761 | 0.24671 | 0.9242
-0.19 | 0.10294 | 0.33294 | 1.2404
-0.18 | 0.13891 | 0.44571 | 1.6583
-0.17 | 0.18723 | 0.6029 | 2.1971
-0.16 | 0.25048 | 0.7985 | 2.9048
-0.15 | 0.33621 | 1.0653 | 3.7894
-0.14 | 0.45097 | 1.4106 | 4.9328
-0.13 | 0.5981 | 1.8601 | 6.367
-0.12 | 0.7948 | 2.4289 | 8.108
-0.11 | 1.0495 | 3.1695 | 10.208
-0.1 | 1.3877 | 4.1066 | 12.73
-0.09 | 1.8219 | 5.2735 | 15.682
-0.08 | 2.3734 | 6.723 | 19.165
-0.07 | 3.0714 | 8.489 | 23.119
-0.06 | 3.9434 | 10.633 | 27.615
-0.05 | 5.0217 | 13.217 | 32.594
-0.04 | 6.305 | 16.26 | 38.133
-0.03 | 7.894 | 19.763 | 44.212
-0.02 | 9.782 | 23.722 | 50.695
-0.01 | 11.999 | 28.302 | 57.89
0 | 14.58 | 33.451 | 65.6
0.01 | 17.497 | 39.057 | 73.51
0.02 | 20.734 | 45.05 | 81.98
0.03 | 24.394 | 51.796 | 90.98
0.04 | 28.269 | 58.76 | 100.26
0.05 | 32.54 | 66.38 | 109.97
0.06 | 37.053 | 74.37 | 119.87
0.07 | 41.802 | 82.81 | 130.38
0.08 | 46.711 | 91.64 | 141
0.09 | 51.749 | 100.54 | 151.86
0.1 | 56.881 | 110.04 | 162.89
0.11 | 61.93 | 119.63 | 174.27
0.12 | 67.22 | 129.65 | 185.84
0.13 | 72.37 | 140 | 197.55
0.14 | 77.48 | 150.33 | 209.37
0.15 | 82.38 | 160.91 | 221.09
0.16 | 87.31 | 171.88 | 233.42
0.17 | 92.02 | 182.8 | 245.48
0.18 | 96.51 | 193.81 | 257.6
0.19 | 100.87 | 205.1 | 269.99
0.2 | 105.09 | 216.36 | 282.06
0.21 | 108.97 | 227.85 | 294.69
0.22 | 112.76 | 239.4 | 306.95
0.23 | 116.35 | 250.71 | 319.28
0.24 | 119.72 | 262.35 | 331.54
0.25 | 123.03 | 274.05 | 344.03
0.26 | 125.97 | 285.55 | 356.23
0.27 | 128.69 | 297.14 | 368.47
0.28 | 131.34 | 308.5 | 380.6
0.29 | 133.84 | 319.98 | 392.42
0.3 | 136.33 | 331.48 | 404.68
0.31 | 138.46 | 342.82 | 416.57
0.32 | 140.5 | 353.86 | 428.34
0.33 | 142.3 | 365.04 | 440.11
0.34 | 144.34 | 376.01 | 451.48
0.35 | 145.99 | 386.94 | 462.99
0.36 | 147.61 | 397.61 | 474.25
0.37 | 149.05 | 408.12 | 485.39
0.38 | 150.38 | 418.49 | 496.32
0.39 | 151.96 | 428.68 | 507.02
0.4 | 153.08 | 438.64 | 517.65
0.41 | 154.18 | 448.38 | 527.95
0.42 | 155.25 | 457.92 | 538.28
0.43 | 156.17 | 467.22 | 548.14
0.44 | 157.41 | 476.33 | 557.99
0.45 | 158.12 | 485.11 | 567.57
0.46 | 158.99 | 493.61 | 576.6
0.47 | 159.75 | 501.78 | 586
0.48 | 160.72 | 509.73 | 594.3
0.49 | 161.44 | 517.41 | 603.5
0.5 | 162.15 | 524.78 | 611.8

## Tranconductance (mS-mm)
VGS (V) | VDS = 0.100 V | VDS = 0.500 V | VDS = 0.900 V
-0.75 | -0.001662 | -0.00452 | -0.01372
-0.74 | -0.0014515 | -0.004435 | -0.01332
-0.73 | -0.0014305 | -0.004205 | -0.01207
-0.72 | -0.001446 | -0.004615 | -0.012775
-0.71 | -0.0013165 | -0.0047 | -0.013325
-0.7 | -0.001355 | -0.003925 | -0.01173
-0.69 | -0.0012305 | -0.00395 | -0.011495
-0.68 | -0.0012305 | -0.003945 | -0.01158
-0.67 | -0.001106 | -0.004315 | -0.010555
-0.66 | -0.0009565 | -0.003725 | -0.010445
-0.65 | -0.0009695 | -0.002965 | -0.00979
-0.64 | -0.0008585 | -0.00318 | -0.00858
-0.63 | -0.000861 | -0.00329 | -0.010725
-0.62 | -0.000866 | -0.00337 | -0.010565
-0.61 | -0.000841 | -0.0032 | -0.008865
-0.6 | -0.000802 | -0.00286 | -0.008715
-0.59 | -0.000733 | -0.002615 | -0.008915
-0.58 | -0.0006875 | -0.002595 | -0.008635
-0.57 | -0.000645 | -0.002685 | -0.007735
-0.56 | -0.0006375 | -0.002845 | -0.00749
-0.55 | -0.000682 | -0.002195 | -0.00748
-0.54 | -0.0006005 | -0.00205 | -0.00688
-0.53 | -0.000535 | -0.00198 | -0.006735
-0.52 | -0.000524 | -0.002 | -0.0066
-0.51 | -0.000387 | -0.001955 | -0.005795
-0.5 | -0.0003415 | -0.00134 | -0.00555
-0.49 | -0.0003045 | -0.001095 | -0.00389
-0.48 | -0.0001635 | -0.00093 | -0.002655
-0.47 | -4.75e-05 | -0.000525 | -0.00122
-0.46 | 0.000143 | 0.000165 | 0.000745
-0.45 | 0.000417 | 0.00119 | 0.003635
-0.44 | 0.0007445 | 0.00224 | 0.00836
-0.43 | 0.0012125 | 0.0037 | 0.01311
-0.42 | 0.0018275 | 0.005925 | 0.01922
-0.41 | 0.002676 | 0.00866 | 0.029405
-0.4 | 0.0039175 | 0.0128 | 0.044345
-0.39 | 0.0055375 | 0.018415 | 0.064515
-0.38 | 0.007696 | 0.02537 | 0.09142
-0.37 | 0.0106135 | 0.035635 | 0.13382
-0.36 | 0.016647 | 0.050135 | 0.18471
-0.35 | 0.0228435 | 0.06978 | 0.25625
-0.34 | 0.02929 | 0.09616 | 0.3622
-0.33 | 0.040195 | 0.13975 | 0.503
-0.32 | 0.055615 | 0.189615 | 0.6939
-0.31 | 0.077115 | 0.2528 | 0.96905
-0.3 | 0.10571 | 0.3526 | 1.3384
-0.29 | 0.151935 | 0.4858 | 1.84595
-0.28 | 0.208805 | 0.6685 | 2.559
-0.27 | 0.2758 | 0.9035 | 3.477
-0.26 | 0.3728 | 1.2369 | 4.675
-0.25 | 0.5022 | 1.72665 | 6.3415
-0.24 | 0.68925 | 2.30135 | 8.6255
-0.23 | 0.93715 | 3.084 | 11.6585
-0.22 | 1.2614 | 4.185 | 15.69
-0.21 | 1.77215 | 5.5795 | 20.817
-0.2 | 2.388 | 7.494 | 27.63
-0.19 | 3.1405 | 9.95 | 36.705
-0.18 | 4.2145 | 13.498 | 47.835
-0.17 | 5.5785 | 17.6395 | 62.325
-0.16 | 7.449 | 23.12 | 79.615
-0.15 | 10.0245 | 30.605 | 101.4
-0.14 | 13.0945 | 39.74 | 128.88
-0.13 | 17.1915 | 50.915 | 158.76
-0.12 | 22.57 | 65.47 | 192.05
-0.11 | 29.645 | 83.885 | 231.1
-0.1 | 38.62 | 105.2 | 273.7
-0.09 | 49.285 | 130.82 | 321.75
-0.08 | 62.475 | 160.775 | 371.85
-0.07 | 78.5 | 195.5 | 422.5
-0.06 | 97.515 | 236.4 | 473.75
-0.05 | 118.08 | 281.35 | 525.9
-0.04 | 143.615 | 327.3 | 580.9
-0.03 | 173.85 | 373.1 | 628.1
-0.02 | 205.25 | 426.95 | 683.9
-0.01 | 239.9 | 486.45 | 745.25
0 | 274.9 | 537.75 | 781
0.01 | 307.7 | 579.95 | 819
0.02 | 344.85 | 636.95 | 873.5
0.03 | 376.75 | 685.5 | 914
0.04 | 407.3 | 729.2 | 949.5
0.05 | 439.2 | 780.5 | 980.5
0.06 | 463.1 | 821.5 | 1020.5
0.07 | 482.9 | 863.5 | 1056.5
0.08 | 497.35 | 886.5 | 1074
0.09 | 508.5 | 920 | 1094.5
0.1 | 509.05 | 954.5 | 1120.5
0.11 | 516.95 | 980.5 | 1147.5
0.12 | 522 | 1018.5 | 1164
0.13 | 513 | 1034 | 1176.5
0.14 | 500.5 | 1045.5 | 1177
0.15 | 491.5 | 1077.5 | 1202.5
0.16 | 482 | 1094.5 | 1219.5
0.17 | 460 | 1096.5 | 1209
0.18 | 442.5 | 1115 | 1225.5
0.19 | 429 | 1127.5 | 1223
0.2 | 405 | 1137.5 | 1235
0.21 | 383.5 | 1152 | 1244.5
0.22 | 369 | 1143 | 1229.5
0.23 | 348 | 1147.5 | 1229.5
0.24 | 334 | 1167 | 1237.5
0.25 | 312.5 | 1160 | 1234.5
0.26 | 283 | 1154.5 | 1222
0.27 | 268.5 | 1147.5 | 1218.5
0.28 | 257.5 | 1142 | 1197.5
0.29 | 249.5 | 1149 | 1204
0.3 | 231 | 1142 | 1207.5
0.31 | 208.5 | 1119 | 1183
0.32 | 192 | 1111 | 1177
0.33 | 192 | 1107.5 | 1157
0.34 | 184.5 | 1095 | 1144
0.35 | 163.5 | 1080 | 1138.5
0.36 | 153 | 1059 | 1120
0.37 | 138.5 | 1044 | 1103.5
0.38 | 145.5 | 1028 | 1081.5
0.39 | 135 | 1007.5 | 1066.5
0.4 | 111 | 985 | 1046.5
0.41 | 108.5 | 964 | 1031.5
0.42 | 99.5 | 942 | 1009.5
0.43 | 108 | 920.5 | 985.5
0.44 | 97.5 | 894.5 | 971.5
0.45 | 79 | 864 | 930.5
0.46 | 81.5 | 833.5 | 921.5
0.47 | 86.5 | 806 | 885
0.48 | 84.5 | 781.5 | 875
0.49 | 71.5 | 752.5 | 875
0.5 | 71 | 737 | 830