## IDS-VDS Characteristic (mA-mm)
VGS (V) | VDS = 0.100 V | VDS = 0.500 V | VDS = 0.900 V
-0.75 | 0.00031567 | 0.0012437 | 0.0040842
-0.74 | 0.00030019 | 0.001205 | 0.0039531
-0.73 | 0.00028499 | 0.0011563 | 0.0038375
-0.72 | 0.00027302 | 0.0011226 | 0.0037456
-0.71 | 0.00025901 | 0.0010826 | 0.003641
-0.7 | 0.00024825 | 0.001043 | 0.0035058
-0.69 | 0.00023837 | 0.0010033 | 0.0034267
-0.68 | 0.0002283 | 0.0009628 | 0.0033044
-0.67 | 0.00021829 | 0.0009293 | 0.0031967
-0.66 | 0.0002069 | 0.000895 | 0.0031053
-0.65 | 0.00019799 | 0.0008639 | 0.0030059
-0.64 | 0.00019027 | 0.0008344 | 0.0028992
-0.63 | 0.00017943 | 0.0008077 | 0.0028341
-0.62 | 0.00017161 | 0.000775 | 0.002724
-0.61 | 0.00016435 | 0.0007411 | 0.0026449
-0.6 | 0.00015756 | 0.0007159 | 0.0025414
-0.59 | 0.00015066 | 0.0006923 | 0.0024726
-0.58 | 0.00014363 | 0.0006638 | 0.0023868
-0.57 | 0.00013709 | 0.0006371 | 0.0023255
-0.56 | 0.00013113 | 0.0006187 | 0.0022498
-0.55 | 0.0001259 | 0.000593 | 0.0021758
-0.54 | 0.0001204 | 0.0005727 | 0.0021129
-0.53 | 0.00011575 | 0.000557 | 0.0020434
-0.52 | 0.0001104 | 0.0005385 | 0.0019888
-0.51 | 0.00010613 | 0.0005261 | 0.0019506
-0.5 | 0.00010296 | 0.0005083 | 0.0019141
-0.49 | 0.00010029 | 0.00049696 | 0.0018723
-0.48 | 9.869e-05 | 0.0004882 | 0.0018375
-0.47 | 9.816e-05 | 0.00048603 | 0.0018151
-0.46 | 9.968e-05 | 0.00048783 | 0.0018374
-0.45 | 0.00010331 | 0.00049758 | 0.0018621
-0.44 | 0.00010992 | 0.0005172 | 0.0019333
-0.43 | 0.0001211 | 0.00055406 | 0.0020536
-0.42 | 0.00013722 | 0.0006146 | 0.0022304
-0.41 | 0.00016193 | 0.0006947 | 0.0025123
-0.4 | 0.0001968 | 0.0008088 | 0.0029093
-0.39 | 0.00024709 | 0.0009788 | 0.0035004
-0.38 | 0.00031629 | 0.0012185 | 0.004322
-0.37 | 0.00041311 | 0.0015418 | 0.0055176
-0.36 | 0.00054714 | 0.0020011 | 0.007248
-0.35 | 0.0007729 | 0.0026338 | 0.009593
-0.34 | 0.0010363 | 0.003514 | 0.012998
-0.33 | 0.0014041 | 0.004742 | 0.017514
-0.32 | 0.0019067 | 0.006554 | 0.023937
-0.31 | 0.0025962 | 0.008904 | 0.03269
-0.3 | 0.003547 | 0.012077 | 0.044974
-0.29 | 0.0048525 | 0.016529 | 0.0624
-0.28 | 0.006846 | 0.022534 | 0.08526
-0.27 | 0.009328 | 0.030891 | 0.11708
-0.26 | 0.012636 | 0.042138 | 0.16044
-0.25 | 0.017267 | 0.05796 | 0.21896
-0.24 | 0.023438 | 0.07852 | 0.29597
-0.23 | 0.031926 | 0.10701 | 0.40646
-0.22 | 0.043213 | 0.14472 | 0.54743
-0.21 | 0.05946 | 0.19573 | 0.7431
-0.2 | 0.08053 | 0.26415 | 0.9917
-0.19 | 0.10838 | 0.35564 | 1.3357
-0.18 | 0.14633 | 0.47871 | 1.7839
-0.17 | 0.19709 | 0.6408 | 2.3682
-0.16 | 0.26437 | 0.8539 | 3.1048
-0.15 | 0.35376 | 1.1252 | 4.047
-0.14 | 0.47213 | 1.4937 | 5.2544
-0.13 | 0.6296 | 1.966 | 6.754
-0.12 | 0.8326 | 2.5738 | 8.591
-0.11 | 1.1036 | 3.3612 | 10.776
-0.1 | 1.4534 | 4.3272 | 13.41
-0.09 | 1.905 | 5.5625 | 16.538
-0.08 | 2.4884 | 7.1 | 20.07
-0.07 | 3.2018 | 8.921 | 24.109
-0.06 | 4.1153 | 11.171 | 28.762
-0.05 | 5.2423 | 13.795 | 33.863
-0.04 | 6.559 | 16.954 | 39.494
-0.03 | 8.183 | 20.589 | 45.644
-0.02 | 10.134 | 24.668 | 52.262
-0.01 | 12.398 | 29.325 | 59.53
0 | 15.043 | 34.555 | 67.34
0.01 | 18.007 | 40.307 | 75.46
0.02 | 21.276 | 46.404 | 84.02
0.03 | 24.995 | 53.292 | 93.09
0.04 | 28.945 | 60.29 | 102.34
0.05 | 33.24 | 67.98 | 112.11
0.06 | 37.764 | 75.94 | 122.18
0.07 | 42.559 | 84.54 | 132.64
0.08 | 47.449 | 93.36 | 143.26
0.09 | 52.479 | 102.38 | 154.12
0.1 | 57.53 | 111.78 | 165.23
0.11 | 62.72 | 121.54 | 176.67
0.12 | 67.94 | 131.62 | 188.29
0.13 | 73.13 | 141.86 | 199.82
0.14 | 78.24 | 152.3 | 211.7
0.15 | 83.15 | 162.77 | 223.62
0.16 | 87.98 | 173.75 | 235.81
0.17 | 92.63 | 184.75 | 248.04
0.18 | 97.09 | 195.85 | 259.99
0.19 | 101.44 | 207.07 | 272.33
0.2 | 105.59 | 218.31 | 284.65
0.21 | 109.53 | 229.86 | 296.95
0.22 | 113.33 | 241.31 | 309.36
0.23 | 116.75 | 252.79 | 321.58
0.24 | 120.08 | 264.17 | 333.88
0.25 | 123.27 | 275.88 | 346.34
0.26 | 126.25 | 287.41 | 358.56
0.27 | 129.13 | 298.92 | 370.53
0.28 | 131.68 | 310.4 | 382.72
0.29 | 134 | 321.6 | 394.71
0.3 | 136.39 | 333.14 | 406.75
0.31 | 138.71 | 344.43 | 418.76
0.32 | 140.8 | 355.55 | 430.16
0.33 | 142.66 | 366.75 | 442.04
0.34 | 144.3 | 377.55 | 453.5
0.35 | 145.95 | 388.47 | 464.84
0.36 | 147.85 | 399.02 | 476.08
0.37 | 149.25 | 409.62 | 487.06
0.38 | 150.45 | 419.87 | 498.07
0.39 | 151.8 | 430.01 | 508.73
0.4 | 152.91 | 439.89 | 519.31
0.41 | 154.36 | 449.55 | 529.46
0.42 | 155.22 | 459.13 | 539.76
0.43 | 156.13 | 468.3 | 549.71
0.44 | 157.09 | 477.29 | 559.39
0.45 | 158.2 | 485.99 | 569.02
0.46 | 159.13 | 494.47 | 578.2
0.47 | 159.79 | 502.71 | 587
0.48 | 160.51 | 510.47 | 595.8
0.49 | 161.24 | 518.11 | 604.2
0.5 | 162.3 | 525.37 | 612.6

## Tranconductance (mS-mm)
VGS (V) | VDS = 0.100 V | VDS = 0.500 V | VDS = 0.900 V
-0.75 | -0.001548 | -0.00387 | -0.01311
-0.74 | -0.001534 | -0.00437 | -0.012335
-0.73 | -0.0013585 | -0.00412 | -0.010375
-0.72 | -0.001299 | -0.003685 | -0.009825
-0.71 | -0.0012385 | -0.00398 | -0.01199
-0.7 | -0.001032 | -0.003965 | -0.010715
-0.69 | -0.0009975 | -0.00401 | -0.01007
-0.68 | -0.001004 | -0.0037 | -0.0115
-0.67 | -0.00107 | -0.00339 | -0.009955
-0.66 | -0.001015 | -0.00327 | -0.00954
-0.65 | -0.0008315 | -0.00303 | -0.010305
-0.64 | -0.000928 | -0.00281 | -0.00859
-0.63 | -0.000933 | -0.00297 | -0.00876
-0.62 | -0.000754 | -0.00333 | -0.00946
-0.61 | -0.0007025 | -0.002955 | -0.00913
-0.6 | -0.0006845 | -0.00244 | -0.008615
-0.59 | -0.0006965 | -0.002605 | -0.00773
-0.58 | -0.0006785 | -0.00276 | -0.007355
-0.57 | -0.000625 | -0.002255 | -0.00685
-0.56 | -0.0005595 | -0.002205 | -0.007485
-0.55 | -0.0005365 | -0.0023 | -0.006845
-0.54 | -0.0005075 | -0.0018 | -0.00662
-0.53 | -0.0005 | -0.00171 | -0.006205
-0.52 | -0.000481 | -0.001545 | -0.00464
-0.51 | -0.000372 | -0.00151 | -0.003735
-0.5 | -0.000292 | -0.001457 | -0.003915
-0.49 | -0.0002135 | -0.001005 | -0.00383
-0.48 | -0.0001065 | -0.0005465 | -0.00286
-0.47 | 4.95e-05 | -1.85e-05 | -5e-06
-0.46 | 0.0002575 | 0.0005775 | 0.00235
-0.45 | 0.000512 | 0.0014685 | 0.004795
-0.44 | 0.0008895 | 0.002824 | 0.009575
-0.43 | 0.001365 | 0.00487 | 0.014855
-0.42 | 0.0020415 | 0.007032 | 0.022935
-0.41 | 0.002979 | 0.00971 | 0.033945
-0.4 | 0.004258 | 0.014205 | 0.049405
-0.39 | 0.0059745 | 0.020485 | 0.070635
-0.38 | 0.008301 | 0.02815 | 0.10086
-0.37 | 0.0115425 | 0.03913 | 0.1463
-0.36 | 0.0179895 | 0.0546 | 0.20377
-0.35 | 0.024458 | 0.075645 | 0.2875
-0.34 | 0.03156 | 0.10541 | 0.39605
-0.33 | 0.04352 | 0.152 | 0.54695
-0.32 | 0.059605 | 0.2081 | 0.7588
-0.31 | 0.082015 | 0.27615 | 1.05185
-0.3 | 0.112815 | 0.38125 | 1.4855
-0.29 | 0.16495 | 0.52285 | 2.0143
-0.28 | 0.223775 | 0.7181 | 2.734
-0.27 | 0.2895 | 0.9802 | 3.759
-0.26 | 0.39695 | 1.35345 | 5.094
-0.25 | 0.5401 | 1.8191 | 6.7765
-0.24 | 0.73295 | 2.4525 | 9.375
-0.23 | 0.98875 | 3.31 | 12.573
-0.22 | 1.3767 | 4.436 | 16.832
-0.21 | 1.86585 | 5.9715 | 22.2135
-0.2 | 2.446 | 7.9955 | 29.63
-0.19 | 3.29 | 10.728 | 39.61
-0.18 | 4.4355 | 14.258 | 51.625
-0.17 | 5.902 | 18.7595 | 66.045
-0.16 | 7.8335 | 24.22 | 83.94
-0.15 | 10.388 | 31.99 | 107.48
-0.14 | 13.792 | 42.04 | 135.35
-0.13 | 18.0235 | 54.005 | 166.83
-0.12 | 23.7 | 69.76 | 201.1
-0.11 | 31.04 | 87.67 | 240.95
-0.1 | 40.07 | 110.065 | 288.1
-0.09 | 51.75 | 138.64 | 333
-0.08 | 64.84 | 167.925 | 378.55
-0.07 | 81.345 | 203.55 | 434.6
-0.06 | 102.025 | 243.7 | 487.7
-0.05 | 122.185 | 289.15 | 536.6
-0.04 | 147.035 | 339.7 | 589.05
-0.03 | 178.75 | 385.7 | 638.4
-0.02 | 210.75 | 436.8 | 694.3
-0.01 | 245.45 | 494.35 | 753.9
0 | 280.45 | 549.1 | 796.5
0.01 | 311.65 | 592.45 | 834
0.02 | 349.4 | 649.25 | 881.5
0.03 | 383.45 | 694.3 | 916
0.04 | 412.25 | 734.4 | 951
0.05 | 440.95 | 782.5 | 992
0.06 | 465.95 | 828 | 1026.5
0.07 | 484.25 | 871 | 1054
0.08 | 496 | 892 | 1074
0.09 | 504.05 | 921 | 1098.5
0.1 | 512.05 | 958 | 1127.5
0.11 | 520.5 | 992 | 1153
0.12 | 520.5 | 1016 | 1157.5
0.13 | 515 | 1034 | 1170.5
0.14 | 501 | 1045.5 | 1190
0.15 | 487 | 1072.5 | 1205.5
0.16 | 474 | 1099 | 1221
0.17 | 455.5 | 1105 | 1209
0.18 | 440.5 | 1116 | 1214.5
0.19 | 425 | 1123 | 1233
0.2 | 404.5 | 1139.5 | 1231
0.21 | 387 | 1150 | 1235.5
0.22 | 361 | 1146.5 | 1231.5
0.23 | 337.5 | 1143 | 1226
0.24 | 326 | 1154.5 | 1238
0.25 | 308.5 | 1162 | 1234
0.26 | 293 | 1152 | 1209.5
0.27 | 271.5 | 1149.5 | 1208
0.28 | 243.5 | 1134 | 1209
0.29 | 235.5 | 1137 | 1201.5
0.3 | 235.5 | 1141.5 | 1202.5
0.31 | 220.5 | 1120.5 | 1170.5
0.32 | 197.5 | 1116 | 1164
0.33 | 175 | 1100 | 1167
0.34 | 164.5 | 1086 | 1140
0.35 | 177.5 | 1073.5 | 1129
0.36 | 165 | 1057.5 | 1111
0.37 | 130 | 1042.5 | 1099.5
0.38 | 127.5 | 1019.5 | 1083.5
0.39 | 123 | 1001 | 1062
0.4 | 128 | 977 | 1036.5
0.41 | 115.5 | 962 | 1022.5
0.42 | 88.5 | 937.5 | 1012.5
0.43 | 93.5 | 908 | 981.5
0.44 | 103.5 | 884.5 | 965.5
0.45 | 102 | 859 | 940.5
0.46 | 79.5 | 836 | 899
0.47 | 69 | 800 | 880
0.48 | 72.5 | 770 | 860
0.49 | 89.5 | 745 | 840
0.5 | 106 | 726 | 840