## IDS-VDS Characteristic (mA-mm)
VGS (V) | VDS = 0.100 V | VDS = 0.500 V | VDS = 0.900 V
-0.75 | 0.00033395 | 0.0012851 | 0.0042129
-0.74 | 0.00031827 | 0.0012482 | 0.0040999
-0.73 | 0.00030444 | 0.0012116 | 0.0039636
-0.72 | 0.00029032 | 0.0011643 | 0.0038309
-0.71 | 0.00027828 | 0.0011207 | 0.0037198
-0.7 | 0.00026578 | 0.0010761 | 0.0035776
-0.69 | 0.00025514 | 0.0010469 | 0.0034971
-0.68 | 0.00024038 | 0.0010087 | 0.0034078
-0.67 | 0.00023317 | 0.0009735 | 0.0032966
-0.66 | 0.00022242 | 0.0009417 | 0.0031909
-0.65 | 0.00021235 | 0.000905 | 0.0030811
-0.64 | 0.00020247 | 0.0008731 | 0.0029818
-0.63 | 0.00019369 | 0.0008347 | 0.0028804
-0.62 | 0.00018395 | 0.0008093 | 0.0027964
-0.61 | 0.00017555 | 0.0007756 | 0.0026965
-0.6 | 0.00016806 | 0.0007516 | 0.0026136
-0.59 | 0.00016072 | 0.0007235 | 0.0025464
-0.58 | 0.0001535 | 0.0006952 | 0.0024659
-0.57 | 0.0001465 | 0.0006724 | 0.0024048
-0.56 | 0.00014016 | 0.0006507 | 0.0023188
-0.55 | 0.00013401 | 0.0006268 | 0.0022426
-0.54 | 0.00012948 | 0.0006059 | 0.0021816
-0.53 | 0.00012348 | 0.0005873 | 0.0021199
-0.52 | 0.0001182 | 0.0005648 | 0.0020548
-0.51 | 0.0001145 | 0.0005496 | 0.0020102
-0.5 | 0.00011002 | 0.0005355 | 0.0019518
-0.49 | 0.00010706 | 0.0005259 | 0.001924
-0.48 | 0.00010555 | 0.0005158 | 0.0018945
-0.47 | 0.0001041 | 0.0005107 | 0.001882
-0.46 | 0.00010594 | 0.0005153 | 0.0019011
-0.45 | 0.00010982 | 0.0005253 | 0.0019285
-0.44 | 0.00011683 | 0.0005471 | 0.0020031
-0.43 | 0.00012858 | 0.0005824 | 0.0021091
-0.42 | 0.00014503 | 0.0006401 | 0.0023042
-0.41 | 0.00016989 | 0.0007204 | 0.0025991
-0.4 | 0.0002064 | 0.0008438 | 0.0030139
-0.39 | 0.00025766 | 0.0010155 | 0.0036245
-0.38 | 0.00032807 | 0.0012564 | 0.0044797
-0.37 | 0.00042919 | 0.0015941 | 0.005765
-0.36 | 0.00056822 | 0.0020626 | 0.007499
-0.35 | 0.0007999 | 0.0027138 | 0.009878
-0.34 | 0.0010787 | 0.003634 | 0.013362
-0.33 | 0.0014509 | 0.0048853 | 0.018149
-0.32 | 0.0019701 | 0.006763 | 0.024713
-0.31 | 0.0026788 | 0.009188 | 0.034022
-0.3 | 0.0036628 | 0.012493 | 0.046694
-0.29 | 0.0049958 | 0.017119 | 0.06467
-0.28 | 0.007043 | 0.023295 | 0.08789
-0.27 | 0.009601 | 0.031919 | 0.12102
-0.26 | 0.013055 | 0.043427 | 0.16549
-0.25 | 0.017732 | 0.05979 | 0.22538
-0.24 | 0.024114 | 0.08108 | 0.30827
-0.23 | 0.032871 | 0.11015 | 0.41844
-0.22 | 0.044384 | 0.14917 | 0.56479
-0.21 | 0.06134 | 0.20031 | 0.7628
-0.2 | 0.08278 | 0.27132 | 1.0258
-0.19 | 0.11181 | 0.36544 | 1.3695
-0.18 | 0.14983 | 0.49121 | 1.832
-0.17 | 0.20181 | 0.6558 | 2.4074
-0.16 | 0.27054 | 0.8737 | 3.1673
-0.15 | 0.36149 | 1.1572 | 4.1439
-0.14 | 0.4831 | 1.5302 | 5.3618
-0.13 | 0.6411 | 2.009 | 6.866
-0.12 | 0.8518 | 2.6253 | 8.753
-0.11 | 1.1226 | 3.4088 | 10.973
-0.1 | 1.4797 | 4.4155 | 13.632
-0.09 | 1.9373 | 5.6274 | 16.759
-0.08 | 2.5127 | 7.183 | 20.382
-0.07 | 3.2414 | 9.033 | 24.437
-0.06 | 4.153 | 11.251 | 29.03
-0.05 | 5.2887 | 14.007 | 34.236
-0.04 | 6.607 | 17.073 | 39.839
-0.03 | 8.258 | 20.777 | 46.043
-0.02 | 10.183 | 24.888 | 52.799
-0.01 | 12.466 | 29.505 | 60.13
0 | 15.126 | 34.699 | 67.9
0.01 | 18.083 | 40.487 | 76.06
0.02 | 21.359 | 46.666 | 84.41
0.03 | 25.061 | 53.414 | 93.56
0.04 | 29.036 | 60.63 | 102.94
0.05 | 33.283 | 68.22 | 112.7
0.06 | 37.861 | 76.32 | 122.84
0.07 | 42.614 | 84.65 | 133.21
0.08 | 47.551 | 93.54 | 143.9
0.09 | 52.549 | 102.64 | 154.84
0.1 | 57.58 | 112 | 165.97
0.11 | 62.75 | 121.84 | 177.21
0.12 | 67.98 | 131.86 | 188.89
0.13 | 73.08 | 142.08 | 200.45
0.14 | 78.14 | 152.5 | 212.32
0.15 | 83.11 | 163.13 | 224.22
0.16 | 87.98 | 173.87 | 236.02
0.17 | 92.56 | 184.85 | 248.34
0.18 | 97.09 | 195.91 | 260.5
0.19 | 101.32 | 207.14 | 272.67
0.2 | 105.29 | 218.51 | 285.03
0.21 | 109.29 | 229.81 | 297.23
0.22 | 113.04 | 241.35 | 309.57
0.23 | 116.53 | 252.77 | 321.89
0.24 | 119.86 | 264.24 | 334.16
0.25 | 122.9 | 275.82 | 346.4
0.26 | 125.83 | 287.3 | 358.64
0.27 | 128.73 | 298.8 | 370.75
0.28 | 131.32 | 310.19 | 382.77
0.29 | 133.76 | 321.54 | 394.84
0.3 | 136.11 | 332.84 | 406.65
0.31 | 138.04 | 344.19 | 418.56
0.32 | 140.27 | 355.28 | 430.28
0.33 | 142.16 | 366.41 | 441.89
0.34 | 143.92 | 377.32 | 453.46
0.35 | 145.6 | 387.88 | 464.56
0.36 | 147.02 | 398.56 | 475.81
0.37 | 148.58 | 409.1 | 486.84
0.38 | 150.01 | 419.43 | 497.71
0.39 | 151.24 | 429.5 | 508.3
0.4 | 152.36 | 439.19 | 518.72
0.41 | 153.69 | 448.89 | 529.03
0.42 | 154.65 | 458.44 | 539.18
0.43 | 155.73 | 467.61 | 549.13
0.44 | 156.65 | 476.45 | 558.64
0.45 | 157.31 | 485.13 | 568.26
0.46 | 158.51 | 493.65 | 577.4
0.47 | 159.2 | 501.74 | 586.2
0.48 | 159.95 | 509.57 | 595.2
0.49 | 160.68 | 517.04 | 603.5
0.5 | 161.2 | 524.34 | 611.9

## Tranconductance (mS-mm)
VGS (V) | VDS = 0.100 V | VDS = 0.500 V | VDS = 0.900 V
-0.75 | -0.001568 | -0.00369 | -0.0113
-0.74 | -0.0014755 | -0.003675 | -0.012465
-0.73 | -0.0013975 | -0.004195 | -0.01345
-0.72 | -0.001308 | -0.004545 | -0.01219
-0.71 | -0.001227 | -0.00441 | -0.012665
-0.7 | -0.001157 | -0.00369 | -0.011135
-0.69 | -0.00127 | -0.00337 | -0.00849
-0.68 | -0.0010985 | -0.00367 | -0.010025
-0.67 | -0.000898 | -0.00335 | -0.010845
-0.66 | -0.001041 | -0.003425 | -0.010775
-0.65 | -0.0009975 | -0.00343 | -0.010455
-0.64 | -0.000933 | -0.003515 | -0.010035
-0.63 | -0.000926 | -0.00319 | -0.00927
-0.62 | -0.000907 | -0.002955 | -0.009195
-0.61 | -0.0007945 | -0.002885 | -0.00914
-0.6 | -0.0007415 | -0.002605 | -0.007505
-0.59 | -0.000728 | -0.00282 | -0.007385
-0.58 | -0.000711 | -0.002555 | -0.00708
-0.57 | -0.000667 | -0.002225 | -0.007355
-0.56 | -0.0006245 | -0.00228 | -0.00811
-0.55 | -0.000534 | -0.00224 | -0.00686
-0.54 | -0.0005265 | -0.001975 | -0.006135
-0.53 | -0.000564 | -0.002055 | -0.00634
-0.52 | -0.000449 | -0.001885 | -0.005485
-0.51 | -0.000409 | -0.001465 | -0.00515
-0.5 | -0.000372 | -0.001185 | -0.00431
-0.49 | -0.0002235 | -0.000985 | -0.002865
-0.48 | -0.000148 | -0.00076 | -0.0021
-0.47 | 1.95e-05 | -2.5e-05 | 0.00033
-0.46 | 0.000286 | 0.00073 | 0.002325
-0.45 | 0.0005445 | 0.00159 | 0.0051
-0.44 | 0.000938 | 0.002855 | 0.00903
-0.43 | 0.00141 | 0.00465 | 0.015055
-0.42 | 0.0020655 | 0.0069 | 0.0245
-0.41 | 0.0030685 | 0.010185 | 0.035485
-0.4 | 0.0043885 | 0.014755 | 0.05127
-0.39 | 0.0060835 | 0.02063 | 0.07329
-0.38 | 0.0085765 | 0.02893 | 0.107025
-0.37 | 0.0120075 | 0.04031 | 0.150965
-0.36 | 0.0185355 | 0.055985 | 0.20565
-0.35 | 0.025524 | 0.07857 | 0.29315
-0.34 | 0.03255 | 0.108575 | 0.41355
-0.33 | 0.04457 | 0.15645 | 0.56755
-0.32 | 0.061395 | 0.215135 | 0.79365
-0.31 | 0.084635 | 0.2865 | 1.09905
-0.3 | 0.11585 | 0.39655 | 1.5324
-0.29 | 0.16901 | 0.5401 | 2.0598
-0.28 | 0.23026 | 0.74 | 2.8175
-0.27 | 0.3006 | 1.0066 | 3.88
-0.26 | 0.40655 | 1.39355 | 5.218
-0.25 | 0.55295 | 1.88265 | 7.139
-0.24 | 0.75695 | 2.518 | 9.653
-0.23 | 1.0135 | 3.4045 | 12.826
-0.22 | 1.42345 | 4.508 | 17.218
-0.21 | 1.9198 | 6.1075 | 23.0505
-0.2 | 2.5235 | 8.2565 | 30.335
-0.19 | 3.3525 | 10.9945 | 40.31
-0.18 | 4.5 | 14.518 | 51.895
-0.17 | 6.0355 | 19.1245 | 66.765
-0.16 | 7.984 | 25.07 | 86.825
-0.15 | 10.628 | 32.825 | 109.725
-0.14 | 13.9805 | 42.59 | 136.105
-0.13 | 18.435 | 54.755 | 169.56
-0.12 | 24.075 | 69.99 | 205.35
-0.11 | 31.395 | 89.51 | 243.95
-0.1 | 40.735 | 110.93 | 289.3
-0.09 | 51.65 | 138.375 | 337.5
-0.08 | 65.205 | 170.28 | 383.9
-0.07 | 82.015 | 203.4 | 432.4
-0.06 | 102.365 | 248.7 | 489.95
-0.05 | 122.7 | 291.1 | 540.45
-0.04 | 148.465 | 338.5 | 590.35
-0.03 | 178.8 | 390.75 | 648
-0.02 | 210.4 | 436.4 | 704.35
-0.01 | 247.15 | 490.55 | 755.05
0 | 280.85 | 549.1 | 796.5
0.01 | 311.65 | 598.35 | 825.5
0.02 | 348.9 | 646.35 | 875
0.03 | 383.85 | 698.2 | 926.5
0.04 | 411.1 | 740.3 | 957
0.05 | 441.25 | 784.5 | 995
0.06 | 466.55 | 821.5 | 1025.5
0.07 | 484.5 | 861 | 1053
0.08 | 496.75 | 899.5 | 1081.5
0.09 | 501.45 | 923 | 1103.5
0.1 | 510.05 | 960 | 1118.5
0.11 | 520 | 993 | 1146
0.12 | 516.5 | 1012 | 1162
0.13 | 508 | 1032 | 1171.5
0.14 | 501.5 | 1052.5 | 1188.5
0.15 | 492 | 1068.5 | 1185
0.16 | 472.5 | 1086 | 1206
0.17 | 455.5 | 1102 | 1224
0.18 | 438 | 1114.5 | 1216.5
0.19 | 410 | 1130 | 1226.5
0.2 | 398.5 | 1133.5 | 1228
0.21 | 387.5 | 1142 | 1227
0.22 | 362 | 1148 | 1233
0.23 | 341 | 1144.5 | 1229.5
0.24 | 318.5 | 1152.5 | 1225.5
0.25 | 298.5 | 1153 | 1224
0.26 | 291.5 | 1149 | 1217.5
0.27 | 274.5 | 1144.5 | 1206.5
0.28 | 251.5 | 1137 | 1204.5
0.29 | 239.5 | 1132.5 | 1194
0.3 | 214 | 1132.5 | 1186
0.31 | 208 | 1122 | 1181.5
0.32 | 206 | 1111 | 1166.5
0.33 | 182.5 | 1102 | 1159
0.34 | 172 | 1073.5 | 1133.5
0.35 | 155 | 1062 | 1117.5
0.36 | 149 | 1061 | 1114
0.37 | 149.5 | 1043.5 | 1095
0.38 | 133 | 1020 | 1073
0.39 | 117.5 | 988 | 1050.5
0.4 | 122.5 | 969.5 | 1036.5
0.41 | 114.5 | 962.5 | 1023
0.42 | 102 | 936 | 1005
0.43 | 100 | 900.5 | 973
0.44 | 79 | 876 | 956.5
0.45 | 93 | 860 | 938
0.46 | 94.5 | 830.5 | 897
0.47 | 72 | 796 | 890
0.48 | 74 | 765 | 865
0.49 | 62.5 | 738.5 | 835
0.5 | 52 | 730 | 840