## IDS-VDS Characteristic (mA-mm)
VGS (V) | VDS = 0.100 V | VDS = 0.500 V | VDS = 0.900 V
-0.75 | 0.00030099 | 0.0012175 | 0.0039852
-0.74 | 0.00028806 | 0.0011815 | 0.0038233
-0.73 | 0.00027827 | 0.0011311 | 0.0037276
-0.72 | 0.00026729 | 0.0010953 | 0.0036067
-0.71 | 0.00025588 | 0.0010586 | 0.0035139
-0.7 | 0.00024248 | 0.0010167 | 0.0033923
-0.69 | 0.00023113 | 0.0009819 | 0.003307
-0.68 | 0.00022044 | 0.0009462 | 0.0031986
-0.67 | 0.00021014 | 0.0009116 | 0.0030998
-0.66 | 0.00020177 | 0.0008803 | 0.003009
-0.65 | 0.00019167 | 0.000849 | 0.0029099
-0.64 | 0.00018413 | 0.0008234 | 0.0028188
-0.63 | 0.00017484 | 0.0007885 | 0.0027301
-0.62 | 0.00016578 | 0.0007579 | 0.0026367
-0.61 | 0.00015956 | 0.0007296 | 0.0025432
-0.6 | 0.00015268 | 0.0006999 | 0.0024787
-0.59 | 0.00014626 | 0.0006773 | 0.0023962
-0.58 | 0.00013993 | 0.0006566 | 0.0023045
-0.57 | 0.00013284 | 0.0006277 | 0.0022488
-0.56 | 0.00012721 | 0.0006095 | 0.0021666
-0.55 | 0.00012081 | 0.0005874 | 0.0021039
-0.54 | 0.00011581 | 0.000568 | 0.0020371
-0.53 | 0.00011112 | 0.0005502 | 0.0019734
-0.52 | 0.0001068 | 0.000532 | 0.0019088
-0.51 | 0.00010282 | 0.0005142 | 0.0018697
-0.5 | 0.00010031 | 0.0005031 | 0.0018335
-0.49 | 9.806e-05 | 0.00049104 | 0.0017955
-0.48 | 9.608e-05 | 0.00048348 | 0.0017791
-0.47 | 9.619e-05 | 0.0004772 | 0.0017647
-0.46 | 9.742e-05 | 0.00048096 | 0.0017852
-0.45 | 0.00010234 | 0.00049392 | 0.001816
-0.44 | 0.00010841 | 0.00051348 | 0.0018892
-0.43 | 0.00012046 | 0.00054736 | 0.0020187
-0.42 | 0.00013757 | 0.0006091 | 0.0022011
-0.41 | 0.0001627 | 0.0006902 | 0.0025015
-0.4 | 0.00019841 | 0.0008126 | 0.0029143
-0.39 | 0.00024933 | 0.0009845 | 0.0035501
-0.38 | 0.00032153 | 0.0012281 | 0.0044052
-0.37 | 0.00042156 | 0.0015716 | 0.0056374
-0.36 | 0.00056028 | 0.0020408 | 0.00748
-0.35 | 0.000793 | 0.0027074 | 0.009864
-0.34 | 0.0010656 | 0.003622 | 0.013333
-0.33 | 0.0014428 | 0.0048814 | 0.018127
-0.32 | 0.0019595 | 0.006745 | 0.02477
-0.31 | 0.0026565 | 0.00912 | 0.033764
-0.3 | 0.0036424 | 0.012458 | 0.046607
-0.29 | 0.0049808 | 0.017003 | 0.0644
-0.28 | 0.007018 | 0.023276 | 0.08777
-0.27 | 0.009538 | 0.031749 | 0.12112
-0.26 | 0.013002 | 0.043524 | 0.16596
-0.25 | 0.017669 | 0.06004 | 0.22625
-0.24 | 0.024034 | 0.08088 | 0.30835
-0.23 | 0.032597 | 0.11019 | 0.418
-0.22 | 0.044364 | 0.14983 | 0.56519
-0.21 | 0.06081 | 0.20143 | 0.766
-0.2 | 0.08223 | 0.27304 | 1.0256
-0.19 | 0.11113 | 0.36448 | 1.3739
-0.18 | 0.14983 | 0.49307 | 1.8364
-0.17 | 0.20123 | 0.6558 | 2.4099
-0.16 | 0.27036 | 0.8751 | 3.1839
-0.15 | 0.36001 | 1.1583 | 4.1506
-0.14 | 0.48297 | 1.5301 | 5.3815
-0.13 | 0.6399 | 2.0266 | 6.885
-0.12 | 0.8529 | 2.6246 | 8.781
-0.11 | 1.127 | 3.428 | 11.009
-0.1 | 1.4813 | 4.4175 | 13.66
-0.09 | 1.9428 | 5.6696 | 16.784
-0.08 | 2.5154 | 7.198 | 20.368
-0.07 | 3.2554 | 9.054 | 24.481
-0.06 | 4.1678 | 11.299 | 29.08
-0.05 | 5.2994 | 13.997 | 34.248
-0.04 | 6.627 | 17.132 | 39.909
-0.03 | 8.282 | 20.784 | 46.143
-0.02 | 10.239 | 24.868 | 52.816
-0.01 | 12.521 | 29.552 | 60.13
0 | 15.186 | 34.81 | 67.98
0.01 | 18.152 | 40.544 | 76.08
0.02 | 21.448 | 46.7 | 84.48
0.03 | 25.133 | 53.51 | 93.64
0.04 | 29.114 | 60.59 | 102.99
0.05 | 33.382 | 68.27 | 112.74
0.06 | 37.951 | 76.36 | 122.9
0.07 | 42.751 | 84.9 | 133.19
0.08 | 47.655 | 93.66 | 143.9
0.09 | 52.707 | 102.74 | 154.88
0.1 | 57.69 | 112.26 | 165.93
0.11 | 62.96 | 121.98 | 177.35
0.12 | 68.22 | 132.12 | 188.85
0.13 | 73.35 | 142.22 | 200.58
0.14 | 78.32 | 152.6 | 212.32
0.15 | 83.22 | 163.27 | 224.32
0.16 | 88.09 | 174.1 | 236.28
0.17 | 92.8 | 185.19 | 248.52
0.18 | 97.34 | 196.08 | 260.67
0.19 | 101.56 | 207.35 | 272.84
0.2 | 105.57 | 218.71 | 285.25
0.21 | 109.61 | 230.22 | 297.44
0.22 | 113.24 | 241.63 | 309.73
0.23 | 116.81 | 253 | 322.13
0.24 | 120.26 | 264.58 | 334.41
0.25 | 123.28 | 276.24 | 346.81
0.26 | 126.35 | 287.74 | 358.86
0.27 | 129.01 | 299.12 | 371.11
0.28 | 131.58 | 310.6 | 383.16
0.29 | 134.12 | 321.97 | 395.18
0.3 | 136.53 | 333.45 | 407.07
0.31 | 138.71 | 344.76 | 419
0.32 | 140.6 | 355.68 | 430.77
0.33 | 142.46 | 366.89 | 442.39
0.34 | 144.22 | 377.85 | 453.93
0.35 | 146.21 | 388.64 | 465.04
0.36 | 147.61 | 399.29 | 476.38
0.37 | 148.99 | 409.74 | 487.48
0.38 | 150.36 | 420.09 | 498.3
0.39 | 151.66 | 430.19 | 509.06
0.4 | 153.23 | 440.06 | 519.35
0.41 | 154.12 | 449.66 | 529.82
0.42 | 155.08 | 459.24 | 540
0.43 | 156.21 | 468.45 | 549.93
0.44 | 157.15 | 477.43 | 559.54
0.45 | 158.19 | 486.1 | 569.04
0.46 | 158.88 | 494.5 | 578
0.47 | 159.56 | 502.67 | 587.4
0.48 | 160.37 | 510.57 | 596.1
0.49 | 161.42 | 518.15 | 604.6
0.5 | 161.87 | 525.38 | 613

## Tranconductance (mS-mm)
VGS (V) | VDS = 0.100 V | VDS = 0.500 V | VDS = 0.900 V
-0.75 | -0.001293 | -0.0036 | -0.01619
-0.74 | -0.001136 | -0.00432 | -0.01288
-0.73 | -0.0010385 | -0.00431 | -0.01083
-0.72 | -0.0011195 | -0.003625 | -0.010685
-0.71 | -0.0012405 | -0.00393 | -0.01072
-0.7 | -0.0012375 | -0.003835 | -0.010345
-0.69 | -0.001102 | -0.003525 | -0.009685
-0.68 | -0.0010495 | -0.003515 | -0.01036
-0.67 | -0.0009335 | -0.003295 | -0.00948
-0.66 | -0.0009235 | -0.00313 | -0.009495
-0.65 | -0.000882 | -0.002845 | -0.00951
-0.64 | -0.0008415 | -0.003025 | -0.00899
-0.63 | -0.0009175 | -0.003275 | -0.009105
-0.62 | -0.000764 | -0.002945 | -0.009345
-0.61 | -0.000655 | -0.0029 | -0.0079
-0.6 | -0.000665 | -0.002615 | -0.00735
-0.59 | -0.0006375 | -0.002165 | -0.00871
-0.58 | -0.000671 | -0.00248 | -0.00737
-0.57 | -0.000636 | -0.002355 | -0.006895
-0.56 | -0.0006015 | -0.002015 | -0.007245
-0.55 | -0.00057 | -0.002075 | -0.006475
-0.54 | -0.0004845 | -0.00186 | -0.006525
-0.53 | -0.0004505 | -0.0018 | -0.006415
-0.52 | -0.000415 | -0.0018 | -0.005185
-0.51 | -0.0003245 | -0.001445 | -0.003765
-0.5 | -0.000238 | -0.001158 | -0.00371
-0.49 | -0.0002115 | -0.000981 | -0.00272
-0.48 | -9.35e-05 | -0.000692 | -0.00154
-0.47 | 6.7e-05 | -0.000126 | 0.000305
-0.46 | 0.0003075 | 0.000836 | 0.002565
-0.45 | 0.0005495 | 0.001626 | 0.0052
-0.44 | 0.000906 | 0.002672 | 0.010135
-0.43 | 0.001458 | 0.004781 | 0.015595
-0.42 | 0.002112 | 0.007142 | 0.02414
-0.41 | 0.003042 | 0.010175 | 0.03566
-0.4 | 0.0043315 | 0.014715 | 0.05243
-0.39 | 0.006156 | 0.020775 | 0.074545
-0.38 | 0.0086115 | 0.029355 | 0.104365
-0.37 | 0.0119375 | 0.040635 | 0.15374
-0.36 | 0.018572 | 0.05679 | 0.21133
-0.35 | 0.025266 | 0.07906 | 0.29265
-0.34 | 0.03249 | 0.1087 | 0.41315
-0.33 | 0.044695 | 0.15615 | 0.57185
-0.32 | 0.060685 | 0.21193 | 0.78185
-0.31 | 0.084145 | 0.28565 | 1.09185
-0.3 | 0.116215 | 0.39415 | 1.5318
-0.29 | 0.16878 | 0.5409 | 2.05815
-0.28 | 0.22786 | 0.7373 | 2.836
-0.27 | 0.2992 | 1.0124 | 3.9095
-0.26 | 0.40655 | 1.41455 | 5.2565
-0.25 | 0.5516 | 1.8678 | 7.1195
-0.24 | 0.7464 | 2.5075 | 9.5875
-0.23 | 1.0165 | 3.4475 | 12.842
-0.22 | 1.41065 | 4.562 | 17.4
-0.21 | 1.8933 | 6.1605 | 23.0205
-0.2 | 2.516 | 8.1525 | 30.395
-0.19 | 3.38 | 11.0015 | 40.54
-0.18 | 4.505 | 14.566 | 51.8
-0.17 | 6.0265 | 19.1015 | 67.375
-0.16 | 7.939 | 25.125 | 87.035
-0.15 | 10.6305 | 32.75 | 109.88
-0.14 | 13.9945 | 43.415 | 136.72
-0.13 | 18.4965 | 54.725 | 169.975
-0.12 | 24.355 | 70.07 | 206.2
-0.11 | 31.42 | 89.645 | 243.95
-0.1 | 40.79 | 112.08 | 288.75
-0.09 | 51.705 | 139.025 | 335.4
-0.08 | 65.63 | 169.22 | 384.85
-0.07 | 82.62 | 205.05 | 435.6
-0.06 | 102.2 | 247.15 | 488.35
-0.05 | 122.96 | 291.65 | 541.45
-0.04 | 149.13 | 339.35 | 594.75
-0.03 | 180.6 | 386.8 | 645.35
-0.02 | 211.95 | 438.4 | 699.35
-0.01 | 247.35 | 497.1 | 758.2
0 | 281.55 | 549.6 | 797.5
0.01 | 313.1 | 594.5 | 825
0.02 | 349.05 | 648.3 | 878
0.03 | 383.3 | 694.5 | 925.5
0.04 | 412.45 | 738 | 955
0.05 | 441.85 | 788.5 | 995.5
0.06 | 468.45 | 831.5 | 1022.5
0.07 | 485.2 | 865 | 1050
0.08 | 497.8 | 892 | 1084.5
0.09 | 501.75 | 930 | 1101.5
0.1 | 512.65 | 962 | 1123.5
0.11 | 526.5 | 993 | 1146
0.12 | 519.5 | 1012 | 1161.5
0.13 | 505 | 1024 | 1173.5
0.14 | 493.5 | 1052.5 | 1187
0.15 | 488.5 | 1075 | 1198
0.16 | 479 | 1096 | 1210
0.17 | 462.5 | 1099 | 1219.5
0.18 | 438 | 1108 | 1216
0.19 | 411.5 | 1131.5 | 1229
0.2 | 402.5 | 1143.5 | 1230
0.21 | 383.5 | 1146 | 1224
0.22 | 360 | 1139 | 1234.5
0.23 | 351 | 1147.5 | 1234
0.24 | 323.5 | 1162 | 1234
0.25 | 304.5 | 1158 | 1222.5
0.26 | 286.5 | 1144 | 1215
0.27 | 261.5 | 1143 | 1215
0.28 | 255.5 | 1142.5 | 1203.5
0.29 | 247.5 | 1142.5 | 1195.5
0.3 | 229.5 | 1139.5 | 1191
0.31 | 203.5 | 1111.5 | 1185
0.32 | 187.5 | 1106.5 | 1169.5
0.33 | 181 | 1108.5 | 1158
0.34 | 187.5 | 1087.5 | 1132.5
0.35 | 169.5 | 1072 | 1122.5
0.36 | 139 | 1055 | 1122
0.37 | 137.5 | 1040 | 1096
0.38 | 133.5 | 1022.5 | 1079
0.39 | 143.5 | 998.5 | 1052.5
0.4 | 123 | 973.5 | 1038
0.41 | 92.5 | 959 | 1032.5
0.42 | 104.5 | 939.5 | 1005.5
0.43 | 103.5 | 909.5 | 977
0.44 | 99 | 882.5 | 955.5
0.45 | 86.5 | 853.5 | 923
0.46 | 68.5 | 828.5 | 918
0.47 | 74.5 | 803.5 | 905
0.48 | 93 | 774 | 860
0.49 | 75 | 740.5 | 845
0.5 | 45 | 723 | 840