## IDS-VDS Characteristic (mA-mm)
VGS (V) | VDS = 0.100 V | VDS = 0.500 V | VDS = 0.900 V
-0.75 | 0.00032527 | 0.0013595 | 0.0045863
-0.74 | 0.00030945 | 0.0013144 | 0.0044575
-0.73 | 0.00029588 | 0.0012584 | 0.0042944
-0.72 | 0.00028518 | 0.0012103 | 0.0041509
-0.71 | 0.00027107 | 0.0011595 | 0.0040386
-0.7 | 0.00025799 | 0.0011155 | 0.0039152
-0.69 | 0.00024455 | 0.0010861 | 0.0037854
-0.68 | 0.00023577 | 0.0010445 | 0.0036359
-0.67 | 0.00022431 | 0.0010106 | 0.0035504
-0.66 | 0.00021427 | 0.0009721 | 0.0034344
-0.65 | 0.00020549 | 0.0009303 | 0.0033455
-0.64 | 0.00019481 | 0.0008905 | 0.0032256
-0.63 | 0.00018678 | 0.0008589 | 0.003103
-0.62 | 0.00017785 | 0.0008375 | 0.0029936
-0.61 | 0.00017089 | 0.000804 | 0.0029298
-0.6 | 0.00016149 | 0.0007736 | 0.0028044
-0.59 | 0.0001535 | 0.0007426 | 0.0027612
-0.58 | 0.00014615 | 0.0007147 | 0.0026424
-0.57 | 0.00014148 | 0.0006842 | 0.0025732
-0.56 | 0.00013357 | 0.0006629 | 0.0024855
-0.55 | 0.0001272 | 0.0006384 | 0.0024056
-0.54 | 0.00012214 | 0.0006145 | 0.002318
-0.53 | 0.00011698 | 0.0005917 | 0.0022601
-0.52 | 0.00011184 | 0.0005733 | 0.0021937
-0.51 | 0.00010841 | 0.0005571 | 0.0021301
-0.5 | 0.00010435 | 0.0005397 | 0.0020685
-0.49 | 0.00010209 | 0.0005276 | 0.0020407
-0.48 | 0.00010034 | 0.0005183 | 0.0019831
-0.47 | 0.00010007 | 0.0005147 | 0.0019725
-0.46 | 0.00010085 | 0.0005152 | 0.0019715
-0.45 | 0.00010487 | 0.0005202 | 0.0020151
-0.44 | 0.00011208 | 0.0005413 | 0.0020735
-0.43 | 0.00012267 | 0.0005728 | 0.0021857
-0.42 | 0.00013994 | 0.0006228 | 0.0023615
-0.41 | 0.00016406 | 0.0007049 | 0.0026341
-0.4 | 0.00019964 | 0.0008209 | 0.003057
-0.39 | 0.00025078 | 0.0009929 | 0.0036421
-0.38 | 0.00032125 | 0.0012283 | 0.0044753
-0.37 | 0.00041983 | 0.0015602 | 0.0056804
-0.36 | 0.00055643 | 0.0020232 | 0.007497
-0.35 | 0.0007857 | 0.0026569 | 0.009905
-0.34 | 0.0010593 | 0.003565 | 0.013259
-0.33 | 0.0014291 | 0.0048028 | 0.018005
-0.32 | 0.0019442 | 0.006672 | 0.024452
-0.31 | 0.0026465 | 0.008995 | 0.033515
-0.3 | 0.0036233 | 0.012328 | 0.046126
-0.29 | 0.0049471 | 0.016794 | 0.06374
-0.28 | 0.006977 | 0.022995 | 0.08751
-0.27 | 0.009508 | 0.031473 | 0.12031
-0.26 | 0.012943 | 0.04292 | 0.16435
-0.25 | 0.017629 | 0.05888 | 0.22491
-0.24 | 0.023926 | 0.08004 | 0.30599
-0.23 | 0.032649 | 0.10909 | 0.41531
-0.22 | 0.044186 | 0.14714 | 0.56344
-0.21 | 0.06098 | 0.19964 | 0.7612
-0.2 | 0.08239 | 0.2691 | 1.023
-0.19 | 0.11146 | 0.36283 | 1.3687
-0.18 | 0.14989 | 0.48965 | 1.825
-0.17 | 0.20171 | 0.6526 | 2.4189
-0.16 | 0.27074 | 0.8707 | 3.1647
-0.15 | 0.362 | 1.1539 | 4.1285
-0.14 | 0.48558 | 1.5254 | 5.3604
-0.13 | 0.6445 | 2.0098 | 6.869
-0.12 | 0.857 | 2.6269 | 8.746
-0.11 | 1.1283 | 3.4027 | 10.977
-0.1 | 1.4873 | 4.398 | 13.609
-0.09 | 1.9485 | 5.6554 | 16.761
-0.08 | 2.5325 | 7.174 | 20.278
-0.07 | 3.2696 | 9.066 | 24.432
-0.06 | 4.1886 | 11.25 | 29.003
-0.05 | 5.3315 | 13.985 | 34.207
-0.04 | 6.667 | 17.1 | 39.901
-0.03 | 8.33 | 20.767 | 45.928
-0.02 | 10.267 | 24.943 | 52.669
-0.01 | 12.575 | 29.508 | 59.99
0 | 15.222 | 34.842 | 67.7
0.01 | 18.195 | 40.536 | 75.9
0.02 | 21.478 | 46.741 | 84.38
0.03 | 25.204 | 53.429 | 93.37
0.04 | 29.192 | 60.61 | 102.75
0.05 | 33.448 | 68.1 | 112.44
0.06 | 37.982 | 76.19 | 122.48
0.07 | 42.738 | 84.8 | 132.86
0.08 | 47.685 | 93.53 | 143.47
0.09 | 52.713 | 102.68 | 154.36
0.1 | 57.69 | 111.96 | 165.48
0.11 | 62.88 | 121.78 | 176.72
0.12 | 68.08 | 131.8 | 188.21
0.13 | 73.21 | 142.06 | 199.91
0.14 | 78.29 | 152.4 | 211.71
0.15 | 83.22 | 162.99 | 223.62
0.16 | 87.97 | 173.91 | 235.84
0.17 | 92.62 | 184.75 | 247.66
0.18 | 97.09 | 195.83 | 259.99
0.19 | 101.34 | 206.85 | 272.08
0.2 | 105.49 | 218.21 | 284.33
0.21 | 109.43 | 229.7 | 296.69
0.22 | 113.06 | 241.18 | 308.92
0.23 | 116.63 | 252.65 | 321.22
0.24 | 119.87 | 263.87 | 333.5
0.25 | 123.03 | 275.68 | 345.83
0.26 | 126.08 | 287.13 | 357.8
0.27 | 128.81 | 298.52 | 370.06
0.28 | 131.46 | 309.98 | 382.05
0.29 | 133.83 | 321.26 | 393.99
0.3 | 136.11 | 332.64 | 406.14
0.31 | 138.28 | 343.92 | 417.71
0.32 | 140.55 | 355.02 | 429.47
0.33 | 142.34 | 366 | 441.18
0.34 | 144.07 | 376.88 | 452.51
0.35 | 145.72 | 387.67 | 463.91
0.36 | 147.21 | 398.23 | 474.97
0.37 | 149.01 | 408.88 | 486.15
0.38 | 150.22 | 418.96 | 496.96
0.39 | 151.42 | 429.08 | 507.62
0.4 | 152.68 | 438.99 | 517.92
0.41 | 153.81 | 448.62 | 528.29
0.42 | 155.07 | 458.17 | 538.56
0.43 | 156.01 | 467.25 | 548.37
0.44 | 156.83 | 476.29 | 558.15
0.45 | 157.67 | 484.92 | 567.42
0.46 | 158.89 | 493.47 | 576.4
0.47 | 159.55 | 501.51 | 585.7
0.48 | 160.32 | 509.34 | 594.3
0.49 | 160.94 | 516.96 | 603.1
0.5 | 161.6 | 524.3 | 611.1

## Tranconductance (mS-mm)
VGS (V) | VDS = 0.100 V | VDS = 0.500 V | VDS = 0.900 V
-0.75 | -0.001582 | -0.00451 | -0.01288
-0.74 | -0.0014695 | -0.005055 | -0.014595
-0.73 | -0.0012135 | -0.005205 | -0.01533
-0.72 | -0.0012405 | -0.004945 | -0.01279
-0.71 | -0.0013595 | -0.00474 | -0.011785
-0.7 | -0.001326 | -0.00367 | -0.01266
-0.69 | -0.001111 | -0.00355 | -0.013965
-0.68 | -0.001012 | -0.003775 | -0.01175
-0.67 | -0.001075 | -0.00362 | -0.010075
-0.66 | -0.000941 | -0.004015 | -0.010245
-0.65 | -0.000973 | -0.00408 | -0.01044
-0.64 | -0.0009355 | -0.00357 | -0.012125
-0.63 | -0.000848 | -0.00265 | -0.0116
-0.62 | -0.0007945 | -0.002745 | -0.00866
-0.61 | -0.000818 | -0.003195 | -0.00946
-0.6 | -0.0008695 | -0.00307 | -0.00843
-0.59 | -0.000767 | -0.002945 | -0.0081
-0.58 | -0.000601 | -0.00292 | -0.0094
-0.57 | -0.000629 | -0.00259 | -0.007845
-0.56 | -0.000714 | -0.00229 | -0.00838
-0.55 | -0.0005715 | -0.00242 | -0.008375
-0.54 | -0.000511 | -0.002335 | -0.007275
-0.53 | -0.000515 | -0.00206 | -0.006215
-0.52 | -0.0004285 | -0.00173 | -0.0065
-0.51 | -0.0003745 | -0.00168 | -0.00626
-0.5 | -0.000316 | -0.001475 | -0.00447
-0.49 | -0.0002005 | -0.00107 | -0.00427
-0.48 | -0.000101 | -0.000645 | -0.00341
-0.47 | 2.55e-05 | -0.000155 | -0.00058
-0.46 | 0.00024 | 0.000275 | 0.00213
-0.45 | 0.0005615 | 0.001305 | 0.0051
-0.44 | 0.00089 | 0.00263 | 0.00853
-0.43 | 0.001393 | 0.004075 | 0.0144
-0.42 | 0.0020695 | 0.006605 | 0.02242
-0.41 | 0.002985 | 0.009905 | 0.034775
-0.4 | 0.004336 | 0.0144 | 0.0504
-0.39 | 0.0060805 | 0.02037 | 0.070915
-0.38 | 0.0084525 | 0.028365 | 0.101915
-0.37 | 0.011759 | 0.039745 | 0.151085
-0.36 | 0.0182935 | 0.054835 | 0.21123
-0.35 | 0.0251435 | 0.07709 | 0.2881
-0.34 | 0.03217 | 0.107295 | 0.405
-0.33 | 0.044245 | 0.15535 | 0.55965
-0.32 | 0.06087 | 0.20961 | 0.7755
-0.31 | 0.083955 | 0.2828 | 1.0837
-0.3 | 0.11503 | 0.38995 | 1.51125
-0.29 | 0.167685 | 0.53335 | 2.0692
-0.28 | 0.228045 | 0.73395 | 2.8285
-0.27 | 0.2983 | 0.99625 | 3.842
-0.26 | 0.40605 | 1.37035 | 5.23
-0.25 | 0.54915 | 1.856 | 7.082
-0.24 | 0.751 | 2.5105 | 9.52
-0.23 | 1.013 | 3.355 | 12.8725
-0.22 | 1.41655 | 4.5275 | 17.2945
-0.21 | 1.9102 | 6.098 | 22.978
-0.2 | 2.524 | 8.1595 | 30.375
-0.19 | 3.375 | 11.0275 | 40.1
-0.18 | 4.5125 | 14.4885 | 52.51
-0.17 | 6.0425 | 19.0525 | 66.985
-0.16 | 8.0145 | 25.065 | 85.48
-0.15 | 10.742 | 32.735 | 109.785
-0.14 | 14.125 | 42.795 | 137.025
-0.13 | 18.571 | 55.075 | 169.28
-0.12 | 24.19 | 69.645 | 205.4
-0.11 | 31.515 | 88.555 | 243.15
-0.1 | 41.01 | 112.635 | 289.2
-0.09 | 52.26 | 138.8 | 333.45
-0.08 | 66.055 | 170.53 | 383.55
-0.07 | 82.805 | 203.8 | 436.25
-0.06 | 103.095 | 245.95 | 488.75
-0.05 | 123.92 | 292.5 | 544.9
-0.04 | 149.925 | 339.1 | 586.05
-0.03 | 180 | 392.15 | 638.4
-0.02 | 212.25 | 437.05 | 703.1
-0.01 | 247.75 | 494.95 | 751.55
0 | 281 | 551.4 | 795.5
0.01 | 312.8 | 594.95 | 834
0.02 | 350.45 | 644.65 | 873.5
0.03 | 385.7 | 693.45 | 918.5
0.04 | 412.2 | 733.55 | 953.5
0.05 | 439.5 | 779 | 986.5
0.06 | 464.5 | 835 | 1021
0.07 | 485.15 | 867 | 1049.5
0.08 | 498.75 | 894 | 1075
0.09 | 500.25 | 921.5 | 1100.5
0.1 | 508.35 | 955 | 1118
0.11 | 519.5 | 992 | 1136.5
0.12 | 516.5 | 1014 | 1159.5
0.13 | 510.5 | 1030 | 1175
0.14 | 500.5 | 1046.5 | 1185.5
0.15 | 484 | 1075.5 | 1206.5
0.16 | 470 | 1088 | 1202
0.17 | 456 | 1096 | 1207.5
0.18 | 436 | 1105 | 1221
0.19 | 420 | 1119 | 1217
0.2 | 404.5 | 1142.5 | 1230.5
0.21 | 378.5 | 1148.5 | 1229.5
0.22 | 360 | 1147.5 | 1226.5
0.23 | 340.5 | 1134.5 | 1229
0.24 | 320 | 1151.5 | 1230.5
0.25 | 310.5 | 1163 | 1215
0.26 | 289 | 1142 | 1211.5
0.27 | 269 | 1142.5 | 1212.5
0.28 | 251 | 1137 | 1196.5
0.29 | 232.5 | 1133 | 1204.5
0.3 | 222.5 | 1133 | 1186
0.31 | 222 | 1119 | 1166.5
0.32 | 203 | 1104 | 1173.5
0.33 | 176 | 1093 | 1152
0.34 | 169 | 1083.5 | 1136.5
0.35 | 157 | 1067.5 | 1123
0.36 | 164.5 | 1060.5 | 1112
0.37 | 150.5 | 1036.5 | 1099.5
0.38 | 120.5 | 1010 | 1073.5
0.39 | 123 | 1001.5 | 1048
0.4 | 119.5 | 977 | 1033.5
0.41 | 119.5 | 959 | 1032
0.42 | 110 | 931.5 | 1004
0.43 | 88 | 906 | 979.5
0.44 | 83 | 883.5 | 952.5
0.45 | 103 | 859 | 912.5
0.46 | 94 | 829.5 | 914
0.47 | 71.5 | 793.5 | 895
0.48 | 69.5 | 772.5 | 870
0.49 | 64 | 748 | 840
0.5 | 66 | 734 | 800