## IDS-VDS Characteristic (mA-mm)
VGS (V) | VDS = 0.100 V | VDS = 0.500 V | VDS = 0.900 V
-0.75 | 0.00037406 | 0.0016352 | 0.005688
-0.74 | 0.00035343 | 0.0015674 | 0.005494
-0.73 | 0.00033737 | 0.0015171 | 0.005337
-0.72 | 0.00032117 | 0.0014552 | 0.005173
-0.71 | 0.00030825 | 0.0013961 | 0.00502
-0.7 | 0.00029196 | 0.0013362 | 0.0048324
-0.69 | 0.00027948 | 0.0012998 | 0.0047134
-0.68 | 0.00026715 | 0.0012547 | 0.0045754
-0.67 | 0.00025382 | 0.001202 | 0.0044235
-0.66 | 0.00024258 | 0.0011533 | 0.0042574
-0.65 | 0.00022957 | 0.0011074 | 0.0041213
-0.64 | 0.00021788 | 0.0010626 | 0.0039651
-0.63 | 0.00020717 | 0.0010317 | 0.0038525
-0.62 | 0.00019901 | 0.0009844 | 0.0037216
-0.61 | 0.00018809 | 0.0009414 | 0.0036064
-0.6 | 0.00017898 | 0.0009043 | 0.0034749
-0.59 | 0.00017074 | 0.0008719 | 0.0033722
-0.58 | 0.00016332 | 0.0008378 | 0.003256
-0.57 | 0.0001549 | 0.0008102 | 0.0031349
-0.56 | 0.00014843 | 0.00078 | 0.0030238
-0.55 | 0.0001416 | 0.0007547 | 0.0029447
-0.54 | 0.00013381 | 0.0007192 | 0.0028533
-0.53 | 0.00012955 | 0.0006954 | 0.0027506
-0.52 | 0.00012296 | 0.0006667 | 0.0026518
-0.51 | 0.00011716 | 0.0006454 | 0.0025919
-0.5 | 0.00011318 | 0.0006217 | 0.0024853
-0.49 | 0.00010932 | 0.0005996 | 0.0024224
-0.48 | 0.00010604 | 0.0005845 | 0.0023634
-0.47 | 0.00010495 | 0.0005721 | 0.0023322
-0.46 | 0.00010374 | 0.0005677 | 0.0022951
-0.45 | 0.0001059 | 0.0005674 | 0.0023009
-0.44 | 0.00011007 | 0.0005706 | 0.0023048
-0.43 | 0.00011819 | 0.000593 | 0.0023646
-0.42 | 0.00013026 | 0.0006245 | 0.0024605
-0.41 | 0.00014859 | 0.0006802 | 0.0026409
-0.4 | 0.00017656 | 0.0007654 | 0.0029255
-0.39 | 0.00021606 | 0.0008914 | 0.0033586
-0.38 | 0.00027298 | 0.0010674 | 0.0039726
-0.37 | 0.0003519 | 0.0013212 | 0.0048438
-0.36 | 0.00046319 | 0.0016808 | 0.006188
-0.35 | 0.00065 | 0.0021645 | 0.007991
-0.34 | 0.0008735 | 0.0028727 | 0.010525
-0.33 | 0.0011837 | 0.0038392 | 0.014062
-0.32 | 0.0016063 | 0.0052089 | 0.019124
-0.31 | 0.0021851 | 0.007234 | 0.026248
-0.3 | 0.0030056 | 0.009835 | 0.036166
-0.29 | 0.0041146 | 0.013433 | 0.049521
-0.28 | 0.0056545 | 0.018281 | 0.06862
-0.27 | 0.007974 | 0.02515 | 0.09444
-0.26 | 0.010907 | 0.034541 | 0.13009
-0.25 | 0.014901 | 0.047459 | 0.17845
-0.24 | 0.02032 | 0.06551 | 0.24423
-0.23 | 0.027703 | 0.08943 | 0.33501
-0.22 | 0.037873 | 0.12132 | 0.45723
-0.21 | 0.051483 | 0.16526 | 0.6201
-0.2 | 0.07086 | 0.2229 | 0.8394
-0.19 | 0.0962 | 0.3025 | 1.1278
-0.18 | 0.13053 | 0.4095 | 1.5246
-0.17 | 0.17596 | 0.54982 | 2.0281
-0.16 | 0.23712 | 0.7389 | 2.6996
-0.15 | 0.31718 | 0.9828 | 3.522
-0.14 | 0.42815 | 1.3146 | 4.6068
-0.13 | 0.5732 | 1.7268 | 5.99
-0.12 | 0.7619 | 2.2739 | 7.678
-0.11 | 1.014 | 2.9857 | 9.689
-0.1 | 1.3404 | 3.8891 | 12.145
-0.09 | 1.7696 | 5.0251 | 15.091
-0.08 | 2.3161 | 6.415 | 18.436
-0.07 | 2.9996 | 8.133 | 22.296
-0.06 | 3.8703 | 10.232 | 26.7
-0.05 | 4.9478 | 12.774 | 31.663
-0.04 | 6.214 | 15.68 | 37.099
-0.03 | 7.792 | 19.154 | 43.09
-0.02 | 9.7 | 23.161 | 49.511
-0.01 | 11.919 | 27.695 | 56.543
0 | 14.508 | 32.687 | 64.21
0.01 | 17.444 | 38.336 | 72.23
0.02 | 20.677 | 44.383 | 80.6
0.03 | 24.346 | 51.069 | 89.58
0.04 | 28.28 | 58.08 | 98.75
0.05 | 32.516 | 65.6 | 108.38
0.06 | 37.023 | 73.61 | 118.39
0.07 | 41.81 | 82.04 | 128.77
0.08 | 46.758 | 90.79 | 139.43
0.09 | 51.78 | 99.83 | 150.01
0.1 | 56.913 | 109.27 | 161.22
0.11 | 61.95 | 118.99 | 172.51
0.12 | 67.23 | 128.88 | 184.15
0.13 | 72.35 | 139.11 | 195.89
0.14 | 77.41 | 149.57 | 207.49
0.15 | 82.4 | 160.27 | 219.55
0.16 | 87.23 | 171.24 | 231.64
0.17 | 91.92 | 181.98 | 243.78
0.18 | 96.48 | 193.16 | 255.9
0.19 | 100.76 | 204.45 | 268.14
0.2 | 104.8 | 215.7 | 280.47
0.21 | 108.81 | 227.13 | 293.01
0.22 | 112.48 | 238.69 | 305.33
0.23 | 116.13 | 250.21 | 317.46
0.24 | 119.51 | 261.75 | 329.97
0.25 | 122.64 | 273.51 | 342.38
0.26 | 125.5 | 284.81 | 354.59
0.27 | 128.42 | 296.51 | 366.98
0.28 | 131.02 | 307.95 | 378.92
0.29 | 133.5 | 319.38 | 391.15
0.3 | 135.93 | 331 | 403.25
0.31 | 138.06 | 342.19 | 415.23
0.32 | 140.31 | 353.47 | 426.96
0.33 | 142.06 | 364.68 | 438.72
0.34 | 143.85 | 375.63 | 450.3
0.35 | 145.68 | 386.5 | 461.76
0.36 | 147.16 | 397.21 | 473.02
0.37 | 148.75 | 407.9 | 484.13
0.38 | 150.05 | 418.24 | 495.2
0.39 | 151.44 | 428.46 | 506.02
0.4 | 152.68 | 438.33 | 516.68
0.41 | 153.88 | 448.21 | 527.18
0.42 | 154.96 | 457.86 | 537.38
0.43 | 156.03 | 467.2 | 547.53
0.44 | 157.04 | 476.36 | 557.39
0.45 | 157.95 | 485.04 | 566.99
0.46 | 158.96 | 493.72 | 576.4
0.47 | 159.59 | 502.01 | 585.3
0.48 | 160.39 | 510.01 | 594.4
0.49 | 161.28 | 517.68 | 603.1
0.5 | 161.72 | 525.13 | 611.7

## Tranconductance (mS-mm)
VGS (V) | VDS = 0.100 V | VDS = 0.500 V | VDS = 0.900 V
-0.75 | -0.002063 | -0.00678 | -0.0194
-0.74 | -0.0018345 | -0.005905 | -0.01755
-0.73 | -0.001613 | -0.00561 | -0.01605
-0.72 | -0.001456 | -0.00605 | -0.01585
-0.71 | -0.0014605 | -0.00595 | -0.01703
-0.7 | -0.0014385 | -0.004815 | -0.01533
-0.69 | -0.0012405 | -0.004075 | -0.01285
-0.68 | -0.001283 | -0.00489 | -0.014495
-0.67 | -0.0012285 | -0.00507 | -0.0159
-0.66 | -0.0012125 | -0.00473 | -0.01511
-0.65 | -0.001235 | -0.004535 | -0.014615
-0.64 | -0.00112 | -0.003785 | -0.01344
-0.63 | -0.0009435 | -0.00391 | -0.012175
-0.62 | -0.000954 | -0.004515 | -0.012305
-0.61 | -0.0010015 | -0.004005 | -0.012335
-0.6 | -0.0008675 | -0.003475 | -0.01171
-0.59 | -0.000783 | -0.003325 | -0.010945
-0.58 | -0.000792 | -0.003085 | -0.011865
-0.57 | -0.0007445 | -0.00289 | -0.01161
-0.56 | -0.000665 | -0.002775 | -0.00951
-0.55 | -0.000731 | -0.00304 | -0.008525
-0.54 | -0.0006025 | -0.002965 | -0.009705
-0.53 | -0.0005425 | -0.002625 | -0.010075
-0.52 | -0.0006195 | -0.0025 | -0.007935
-0.51 | -0.000489 | -0.00225 | -0.008325
-0.5 | -0.000392 | -0.00229 | -0.008475
-0.49 | -0.000357 | -0.00186 | -0.006095
-0.48 | -0.0002185 | -0.001375 | -0.00451
-0.47 | -0.000115 | -0.00084 | -0.003415
-0.46 | 4.75e-05 | -0.000235 | -0.001565
-0.45 | 0.0003165 | 0.000145 | 0.000485
-0.44 | 0.0006145 | 0.00128 | 0.003185
-0.43 | 0.0010095 | 0.002695 | 0.007785
-0.42 | 0.00152 | 0.00436 | 0.013815
-0.41 | 0.002315 | 0.007045 | 0.02325
-0.4 | 0.0033735 | 0.01056 | 0.035885
-0.39 | 0.004821 | 0.0151 | 0.052355
-0.38 | 0.006792 | 0.02149 | 0.07426
-0.37 | 0.0095105 | 0.03067 | 0.11077
-0.36 | 0.014905 | 0.042165 | 0.15736
-0.35 | 0.0205155 | 0.059595 | 0.21685
-0.34 | 0.026685 | 0.083735 | 0.30355
-0.33 | 0.03664 | 0.11681 | 0.42995
-0.32 | 0.05007 | 0.16974 | 0.6093
-0.31 | 0.069965 | 0.231305 | 0.8521
-0.3 | 0.096475 | 0.30995 | 1.16365
-0.29 | 0.132445 | 0.4223 | 1.6227
-0.28 | 0.19297 | 0.58585 | 2.24595
-0.27 | 0.262625 | 0.813 | 3.0735
-0.26 | 0.34635 | 1.11545 | 4.2005
-0.25 | 0.47065 | 1.54845 | 5.707
-0.24 | 0.6401 | 2.09855 | 7.828
-0.23 | 0.87765 | 2.7905 | 10.65
-0.22 | 1.189 | 3.7915 | 14.2545
-0.21 | 1.64935 | 5.079 | 19.1085
-0.2 | 2.23585 | 6.862 | 25.385
-0.19 | 2.9835 | 9.33 | 34.26
-0.18 | 3.988 | 12.366 | 45.015
-0.17 | 5.3295 | 16.47 | 58.75
-0.16 | 7.061 | 21.649 | 74.695
-0.15 | 9.5515 | 28.785 | 95.36
-0.14 | 12.801 | 37.2 | 123.4
-0.13 | 16.6875 | 47.965 | 153.56
-0.12 | 22.04 | 62.945 | 184.95
-0.11 | 28.925 | 80.76 | 223.35
-0.1 | 37.78 | 101.97 | 270.1
-0.09 | 48.785 | 126.295 | 314.55
-0.08 | 61.5 | 155.395 | 360.25
-0.07 | 77.71 | 190.85 | 413.2
-0.06 | 97.41 | 232.05 | 468.35
-0.05 | 117.185 | 272.4 | 519.95
-0.04 | 142.21 | 319 | 571.35
-0.03 | 174.3 | 374.05 | 620.6
-0.02 | 206.35 | 427.05 | 672.65
-0.01 | 240.4 | 476.3 | 734.95
0 | 276.25 | 532.05 | 784.35
0.01 | 308.45 | 584.8 | 819.5
0.02 | 345.1 | 636.65 | 867.5
0.03 | 380.15 | 684.85 | 907.5
0.04 | 408.5 | 726.55 | 940
0.05 | 437.15 | 776.5 | 982
0.06 | 464.7 | 822 | 1019.5
0.07 | 486.75 | 859 | 1052
0.08 | 498.5 | 889.5 | 1062
0.09 | 507.75 | 924 | 1089.5
0.1 | 508.5 | 958 | 1125
0.11 | 515.85 | 980.5 | 1146.5
0.12 | 520 | 1006 | 1169
0.13 | 509 | 1034.5 | 1167
0.14 | 502.5 | 1058 | 1183
0.15 | 491 | 1083.5 | 1207.5
0.16 | 476 | 1085.5 | 1211.5
0.17 | 462.5 | 1096 | 1213
0.18 | 442 | 1123.5 | 1218
0.19 | 416 | 1127 | 1228.5
0.2 | 402.5 | 1134 | 1243.5
0.21 | 384 | 1149.5 | 1243
0.22 | 366 | 1154 | 1222.5
0.23 | 351.5 | 1153 | 1232
0.24 | 325.5 | 1165 | 1246
0.25 | 299.5 | 1153 | 1231
0.26 | 289 | 1150 | 1230
0.27 | 276 | 1157 | 1216.5
0.28 | 254 | 1143.5 | 1208.5
0.29 | 245.5 | 1152.5 | 1216.5
0.3 | 228 | 1140.5 | 1204
0.31 | 219 | 1123.5 | 1185.5
0.32 | 200 | 1124.5 | 1174.5
0.33 | 177 | 1108 | 1167
0.34 | 181 | 1091 | 1152
0.35 | 165.5 | 1079 | 1136
0.36 | 153.5 | 1070 | 1118.5
0.37 | 144.5 | 1051.5 | 1109
0.38 | 134.5 | 1028 | 1094.5
0.39 | 131.5 | 1004.5 | 1074
0.4 | 122 | 987.5 | 1058
0.41 | 114 | 976.5 | 1035
0.42 | 107.5 | 949.5 | 1017.5
0.43 | 104 | 925 | 1000.5
0.44 | 96 | 892 | 973
0.45 | 96 | 868 | 950.5
0.46 | 82 | 848.5 | 915.5
0.47 | 71.5 | 814.5 | 900
0.48 | 84.5 | 783.5 | 890
0.49 | 66.5 | 756 | 865
0.5 | 44 | 745 | 860