## IDS-VDS Characteristic (mA-mm)
VGS (V) | VDS = 0.100 V | VDS = 0.500 V | VDS = 0.900 V
-0.75 | 0.00035051 | 0.0014273 | 0.0046929
-0.74 | 0.000333 | 0.001384 | 0.0045266
-0.73 | 0.00031791 | 0.0013254 | 0.0043999
-0.72 | 0.00030336 | 0.0012706 | 0.0042679
-0.71 | 0.00028947 | 0.0012282 | 0.004153
-0.7 | 0.00027761 | 0.0011867 | 0.0040139
-0.69 | 0.0002651 | 0.0011357 | 0.0038697
-0.68 | 0.00025304 | 0.0011033 | 0.0037357
-0.67 | 0.00024358 | 0.0010655 | 0.0036466
-0.66 | 0.00023169 | 0.0010199 | 0.0035283
-0.65 | 0.00021998 | 0.0009848 | 0.0034065
-0.64 | 0.00021147 | 0.0009474 | 0.0033013
-0.63 | 0.00020162 | 0.0009102 | 0.0031953
-0.62 | 0.00019139 | 0.0008758 | 0.003094
-0.61 | 0.00018328 | 0.0008431 | 0.0030099
-0.6 | 0.00017417 | 0.0008121 | 0.0028996
-0.59 | 0.00016678 | 0.0007862 | 0.0028112
-0.58 | 0.00015841 | 0.0007568 | 0.0027209
-0.57 | 0.00015053 | 0.0007263 | 0.0026302
-0.56 | 0.00014377 | 0.0007016 | 0.0025365
-0.55 | 0.00013838 | 0.0006729 | 0.0024681
-0.54 | 0.00013112 | 0.0006523 | 0.0023857
-0.53 | 0.00012624 | 0.000629 | 0.0023102
-0.52 | 0.0001205 | 0.0006092 | 0.0022567
-0.51 | 0.00011616 | 0.0005927 | 0.0021895
-0.5 | 0.00011244 | 0.0005742 | 0.0021334
-0.49 | 0.00010909 | 0.0005613 | 0.0020772
-0.48 | 0.00010648 | 0.000549 | 0.002035
-0.47 | 0.00010524 | 0.0005404 | 0.0020089
-0.46 | 0.00010601 | 0.0005374 | 0.0020126
-0.45 | 0.00010812 | 0.0005448 | 0.002029
-0.44 | 0.00011352 | 0.0005601 | 0.002066
-0.43 | 0.000123 | 0.0005848 | 0.0021724
-0.42 | 0.00013773 | 0.0006291 | 0.0023165
-0.41 | 0.00015852 | 0.000701 | 0.0025641
-0.4 | 0.00019044 | 0.0008009 | 0.0029151
-0.39 | 0.00023573 | 0.0009508 | 0.0034296
-0.38 | 0.0002977 | 0.00116 | 0.0041721
-0.37 | 0.00038725 | 0.0014551 | 0.0052286
-0.36 | 0.00051073 | 0.0018728 | 0.006803
-0.35 | 0.0007182 | 0.0024495 | 0.008914
-0.34 | 0.000966 | 0.0032486 | 0.011894
-0.33 | 0.0013028 | 0.0043614 | 0.016039
-0.32 | 0.0017674 | 0.006017 | 0.021944
-0.31 | 0.0024074 | 0.008129 | 0.029863
-0.3 | 0.0032848 | 0.011062 | 0.041368
-0.29 | 0.0045109 | 0.015133 | 0.056724
-0.28 | 0.006351 | 0.020714 | 0.07792
-0.27 | 0.00867 | 0.028288 | 0.10761
-0.26 | 0.011818 | 0.03875 | 0.14759
-0.25 | 0.016133 | 0.052983 | 0.20156
-0.24 | 0.021963 | 0.07341 | 0.27473
-0.23 | 0.029957 | 0.09924 | 0.375
-0.22 | 0.040667 | 0.13484 | 0.50847
-0.21 | 0.05527 | 0.18302 | 0.691
-0.2 | 0.07623 | 0.24749 | 0.9321
-0.19 | 0.10304 | 0.3329 | 1.2455
-0.18 | 0.13913 | 0.44906 | 1.6683
-0.17 | 0.18791 | 0.5999 | 2.2132
-0.16 | 0.25229 | 0.8043 | 2.9135
-0.15 | 0.33779 | 1.0661 | 3.8279
-0.14 | 0.45111 | 1.419 | 4.9738
-0.13 | 0.6019 | 1.8739 | 6.431
-0.12 | 0.7995 | 2.4431 | 8.176
-0.11 | 1.0587 | 3.192 | 10.293
-0.1 | 1.3957 | 4.1453 | 12.857
-0.09 | 1.8354 | 5.3324 | 15.826
-0.08 | 2.3935 | 6.8 | 19.324
-0.07 | 3.095 | 8.593 | 23.285
-0.06 | 3.985 | 10.763 | 27.795
-0.05 | 5.0884 | 13.378 | 32.813
-0.04 | 6.375 | 16.382 | 38.284
-0.03 | 7.98 | 19.975 | 44.435
-0.02 | 9.887 | 23.946 | 50.968
-0.01 | 12.144 | 28.565 | 58.14
0 | 14.751 | 33.664 | 65.81
0.01 | 17.699 | 39.321 | 73.88
0.02 | 20.899 | 45.381 | 82.14
0.03 | 24.605 | 52.121 | 91.16
0.04 | 28.556 | 59.14 | 100.53
0.05 | 32.784 | 66.74 | 110.11
0.06 | 37.331 | 74.78 | 120.16
0.07 | 42.068 | 83.21 | 130.49
0.08 | 46.969 | 92 | 141.1
0.09 | 52.031 | 100.94 | 151.92
0.1 | 57.08 | 110.38 | 162.99
0.11 | 62.25 | 120.12 | 174.23
0.12 | 67.46 | 130.06 | 185.81
0.13 | 72.65 | 140.32 | 197.44
0.14 | 77.72 | 150.63 | 209.25
0.15 | 82.65 | 161.26 | 221.14
0.16 | 87.51 | 172.18 | 233.08
0.17 | 92.14 | 183.1 | 245.28
0.18 | 96.61 | 194.08 | 257.4
0.19 | 101.02 | 205.31 | 269.64
0.2 | 105.14 | 216.59 | 282.01
0.21 | 109.1 | 228.1 | 294.21
0.22 | 112.84 | 239.55 | 306.65
0.23 | 116.27 | 250.82 | 318.89
0.24 | 119.67 | 262.49 | 331.17
0.25 | 122.89 | 274.05 | 343.46
0.26 | 125.85 | 285.58 | 355.69
0.27 | 128.62 | 297.12 | 367.78
0.28 | 131.37 | 308.43 | 379.92
0.29 | 133.69 | 319.9 | 391.94
0.3 | 135.97 | 331.33 | 403.92
0.31 | 138.24 | 342.64 | 415.81
0.32 | 140.27 | 353.68 | 427.54
0.33 | 142.44 | 364.85 | 439.23
0.34 | 144.06 | 375.8 | 450.8
0.35 | 145.63 | 386.59 | 462
0.36 | 147.33 | 397.28 | 473.29
0.37 | 148.78 | 407.75 | 484.43
0.38 | 150.29 | 418.12 | 495.38
0.39 | 151.4 | 428.29 | 506.03
0.4 | 152.62 | 438.2 | 516.59
0.41 | 153.84 | 447.92 | 526.93
0.42 | 155.12 | 457.43 | 537.19
0.43 | 156.02 | 466.75 | 547.19
0.44 | 156.91 | 475.75 | 556.81
0.45 | 157.84 | 484.46 | 566.4
0.46 | 158.76 | 492.94 | 575.4
0.47 | 159.85 | 501.16 | 584.8
0.48 | 160.35 | 509.09 | 593.4
0.49 | 161.02 | 516.68 | 602.2
0.5 | 161.91 | 523.99 | 610.5

## Tranconductance (mS-mm)
VGS (V) | VDS = 0.100 V | VDS = 0.500 V | VDS = 0.900 V
-0.75 | -0.001751 | -0.00433 | -0.01663
-0.74 | -0.00163 | -0.005095 | -0.01465
-0.73 | -0.001482 | -0.00567 | -0.012935
-0.72 | -0.001422 | -0.00486 | -0.012345
-0.71 | -0.0012875 | -0.004195 | -0.0127
-0.7 | -0.0012185 | -0.004625 | -0.014165
-0.69 | -0.0012285 | -0.00417 | -0.01391
-0.68 | -0.001076 | -0.00351 | -0.011155
-0.67 | -0.0010675 | -0.00417 | -0.01037
-0.66 | -0.00118 | -0.004035 | -0.012005
-0.65 | -0.001011 | -0.003625 | -0.01135
-0.64 | -0.000918 | -0.00373 | -0.01056
-0.63 | -0.001004 | -0.00358 | -0.010365
-0.62 | -0.000917 | -0.003355 | -0.00927
-0.61 | -0.000861 | -0.003185 | -0.00972
-0.6 | -0.000825 | -0.002845 | -0.009935
-0.59 | -0.000788 | -0.002765 | -0.008935
-0.58 | -0.0008125 | -0.002995 | -0.00905
-0.57 | -0.000732 | -0.00276 | -0.00922
-0.56 | -0.0006075 | -0.00267 | -0.008105
-0.55 | -0.0006325 | -0.002465 | -0.00754
-0.54 | -0.000607 | -0.002195 | -0.007895
-0.53 | -0.000531 | -0.002155 | -0.00645
-0.52 | -0.000504 | -0.001815 | -0.006035
-0.51 | -0.000403 | -0.00175 | -0.006165
-0.5 | -0.0003535 | -0.00157 | -0.005615
-0.49 | -0.000298 | -0.00126 | -0.00492
-0.48 | -0.0001925 | -0.001045 | -0.003415
-0.47 | -2.35e-05 | -0.00058 | -0.00112
-0.46 | 0.000144 | 0.00022 | 0.001005
-0.45 | 0.0003755 | 0.001135 | 0.00267
-0.44 | 0.000744 | 0.002 | 0.00717
-0.43 | 0.0012105 | 0.00345 | 0.012525
-0.42 | 0.001776 | 0.00581 | 0.019585
-0.41 | 0.0026355 | 0.00859 | 0.02993
-0.4 | 0.0038605 | 0.01249 | 0.043275
-0.39 | 0.005363 | 0.017955 | 0.06285
-0.38 | 0.007576 | 0.025215 | 0.08995
-0.37 | 0.0106515 | 0.03564 | 0.131545
-0.36 | 0.0165475 | 0.04972 | 0.18427
-0.35 | 0.0227635 | 0.06879 | 0.25455
-0.34 | 0.02923 | 0.095595 | 0.35625
-0.33 | 0.04007 | 0.13842 | 0.5025
-0.32 | 0.05523 | 0.18838 | 0.6912
-0.31 | 0.07587 | 0.25225 | 0.9712
-0.3 | 0.105175 | 0.3502 | 1.34305
-0.29 | 0.15331 | 0.4826 | 1.8276
-0.28 | 0.207955 | 0.65775 | 2.5443
-0.27 | 0.27335 | 0.9018 | 3.4835
-0.26 | 0.37315 | 1.23475 | 4.6975
-0.25 | 0.50725 | 1.733 | 6.357
-0.24 | 0.6912 | 2.31285 | 8.672
-0.23 | 0.9352 | 3.0715 | 11.687
-0.22 | 1.26565 | 4.189 | 15.8
-0.21 | 1.77815 | 5.6325 | 21.1815
-0.2 | 2.3885 | 7.494 | 27.725
-0.19 | 3.145 | 10.0785 | 36.81
-0.18 | 4.2435 | 13.35 | 48.385
-0.17 | 5.658 | 17.762 | 62.26
-0.16 | 7.494 | 23.31 | 80.735
-0.15 | 9.941 | 30.735 | 103.015
-0.14 | 13.2055 | 40.39 | 130.155
-0.13 | 17.4195 | 51.205 | 160.11
-0.12 | 22.84 | 65.905 | 193.1
-0.11 | 29.81 | 85.11 | 234.05
-0.1 | 38.835 | 107.02 | 276.65
-0.09 | 49.89 | 132.735 | 323.35
-0.08 | 62.98 | 163.03 | 372.95
-0.07 | 79.575 | 198.15 | 423.55
-0.06 | 99.67 | 239.25 | 476.4
-0.05 | 119.5 | 280.95 | 524.45
-0.04 | 144.58 | 329.85 | 581.1
-0.03 | 175.6 | 378.2 | 634.2
-0.02 | 208.2 | 429.5 | 685.25
-0.01 | 243.2 | 485.9 | 742.1
0 | 277.75 | 537.8 | 787
0.01 | 307.4 | 585.85 | 816.5
0.02 | 345.3 | 640 | 864
0.03 | 382.85 | 687.95 | 919.5
0.04 | 408.95 | 730.95 | 947.5
0.05 | 438.75 | 782 | 981.5
0.06 | 464.2 | 823.5 | 1019
0.07 | 481.9 | 861 | 1047
0.08 | 498.15 | 886.5 | 1071.5
0.09 | 505.55 | 919 | 1094.5
0.1 | 510.95 | 959 | 1115.5
0.11 | 519 | 984 | 1141
0.12 | 520 | 1010 | 1160.5
0.13 | 513 | 1028.5 | 1172
0.14 | 500 | 1047 | 1185
0.15 | 489.5 | 1077.5 | 1191.5
0.16 | 474.5 | 1092 | 1207
0.17 | 455 | 1095 | 1216
0.18 | 444 | 1110.5 | 1218
0.19 | 426.5 | 1125.5 | 1230.5
0.2 | 404 | 1139.5 | 1228.5
0.21 | 385 | 1148 | 1232
0.22 | 358.5 | 1136 | 1234
0.23 | 341.5 | 1147 | 1226
0.24 | 331 | 1161.5 | 1228.5
0.25 | 309 | 1154.5 | 1226
0.26 | 286.5 | 1153.5 | 1216
0.27 | 276 | 1142.5 | 1211.5
0.28 | 253.5 | 1139 | 1208
0.29 | 230 | 1145 | 1200
0.3 | 227.5 | 1137 | 1193.5
0.31 | 215 | 1117.5 | 1181
0.32 | 210 | 1110.5 | 1171
0.33 | 189.5 | 1106 | 1163
0.34 | 159.5 | 1087 | 1138.5
0.35 | 163.5 | 1074 | 1124.5
0.36 | 157.5 | 1058 | 1121.5
0.37 | 148 | 1042 | 1104.5
0.38 | 131 | 1027 | 1080
0.39 | 116.5 | 1004 | 1060.5
0.4 | 122 | 981.5 | 1045
0.41 | 125 | 961.5 | 1030
0.42 | 109 | 941.5 | 1013
0.43 | 89.5 | 916 | 981
0.44 | 91 | 885.5 | 960.5
0.45 | 92.5 | 859.5 | 929.5
0.46 | 100.5 | 835 | 920
0.47 | 79.5 | 807.5 | 900
0.48 | 58.5 | 776 | 870
0.49 | 78 | 745 | 855
0.5 | 89 | 731 | 830