## IDS-VDS Characteristic (mA-mm)
VGS (V) | VDS = 0.100 V | VDS = 0.500 V | VDS = 0.900 V
-0.75 | 0.00035238 | 0.0014255 | 0.0046838
-0.74 | 0.00033611 | 0.0013643 | 0.0045586
-0.73 | 0.00032242 | 0.0013261 | 0.0044017
-0.72 | 0.00030706 | 0.001267 | 0.0042885
-0.71 | 0.00029329 | 0.0012272 | 0.0041588
-0.7 | 0.00028036 | 0.0011945 | 0.0040132
-0.69 | 0.00026622 | 0.0011445 | 0.0038721
-0.68 | 0.00025414 | 0.00109 | 0.0037652
-0.67 | 0.00024568 | 0.0010517 | 0.0036693
-0.66 | 0.00023265 | 0.0010154 | 0.0035397
-0.65 | 0.00022234 | 0.0009742 | 0.0034405
-0.64 | 0.00021204 | 0.0009405 | 0.0033074
-0.63 | 0.00020218 | 0.0009161 | 0.0032186
-0.62 | 0.00019423 | 0.0008809 | 0.0031183
-0.61 | 0.00018542 | 0.000841 | 0.0030242
-0.6 | 0.00017589 | 0.0008135 | 0.0029188
-0.59 | 0.00016774 | 0.0007802 | 0.0028333
-0.58 | 0.00015999 | 0.0007509 | 0.0027441
-0.57 | 0.00015213 | 0.000724 | 0.0026397
-0.56 | 0.00014566 | 0.000702 | 0.0025589
-0.55 | 0.00013957 | 0.0006737 | 0.0024764
-0.54 | 0.00013297 | 0.0006508 | 0.0024037
-0.53 | 0.00012787 | 0.0006282 | 0.0023324
-0.52 | 0.00012285 | 0.0006092 | 0.0022518
-0.51 | 0.00011768 | 0.0005858 | 0.0021923
-0.5 | 0.00011334 | 0.0005709 | 0.0021341
-0.49 | 0.00010988 | 0.0005535 | 0.0020953
-0.48 | 0.00010834 | 0.0005449 | 0.002063
-0.47 | 0.00010692 | 0.000536 | 0.0020439
-0.46 | 0.00010782 | 0.0005404 | 0.0020357
-0.45 | 0.00011104 | 0.0005464 | 0.0020608
-0.44 | 0.00011607 | 0.0005614 | 0.0021128
-0.43 | 0.0001268 | 0.0005921 | 0.0022142
-0.42 | 0.00014183 | 0.0006385 | 0.0023778
-0.41 | 0.00016531 | 0.0007144 | 0.0026325
-0.4 | 0.00019871 | 0.0008245 | 0.0030023
-0.39 | 0.00024625 | 0.0009752 | 0.0035417
-0.38 | 0.00031342 | 0.0011973 | 0.0043072
-0.37 | 0.00040632 | 0.0015106 | 0.0054272
-0.36 | 0.00053675 | 0.0019476 | 0.007058
-0.35 | 0.0007523 | 0.0025421 | 0.009274
-0.34 | 0.0010117 | 0.003389 | 0.012462
-0.33 | 0.0013681 | 0.0045373 | 0.016758
-0.32 | 0.0018517 | 0.006278 | 0.022811
-0.31 | 0.0025192 | 0.008506 | 0.031222
-0.3 | 0.003442 | 0.011605 | 0.043066
-0.29 | 0.0047051 | 0.015844 | 0.05887
-0.28 | 0.00663 | 0.021585 | 0.08121
-0.27 | 0.009063 | 0.029531 | 0.11238
-0.26 | 0.012326 | 0.040378 | 0.15309
-0.25 | 0.016779 | 0.055367 | 0.21001
-0.24 | 0.02287 | 0.07609 | 0.2844
-0.23 | 0.031188 | 0.10336 | 0.38881
-0.22 | 0.042398 | 0.13993 | 0.52599
-0.21 | 0.05774 | 0.1895 | 0.7115
-0.2 | 0.07811 | 0.25503 | 0.9599
-0.19 | 0.10582 | 0.3451 | 1.2887
-0.18 | 0.14287 | 0.46376 | 1.723
-0.17 | 0.19284 | 0.6209 | 2.2751
-0.16 | 0.25934 | 0.8282 | 3.0034
-0.15 | 0.34779 | 1.1026 | 3.9325
-0.14 | 0.46505 | 1.4617 | 5.1112
-0.13 | 0.6214 | 1.9247 | 6.571
-0.12 | 0.825 | 2.5201 | 8.372
-0.11 | 1.0949 | 3.2852 | 10.531
-0.1 | 1.4415 | 4.2453 | 13.105
-0.09 | 1.8942 | 5.45 | 16.167
-0.08 | 2.4713 | 6.952 | 19.7
-0.07 | 3.1823 | 8.755 | 23.704
-0.06 | 4.0976 | 10.964 | 28.238
-0.05 | 5.2226 | 13.621 | 33.349
-0.04 | 6.541 | 16.651 | 38.892
-0.03 | 8.183 | 20.267 | 45.078
-0.02 | 10.127 | 24.359 | 51.696
-0.01 | 12.409 | 29.012 | 58.87
0 | 15.022 | 34.167 | 66.59
0.01 | 18.015 | 39.889 | 74.72
0.02 | 21.283 | 46.06 | 83.1
0.03 | 25.021 | 52.787 | 92.2
0.04 | 29.007 | 59.97 | 101.52
0.05 | 33.258 | 67.54 | 111.18
0.06 | 37.818 | 75.64 | 121.32
0.07 | 42.603 | 84.06 | 131.61
0.08 | 47.553 | 92.8 | 142.34
0.09 | 52.567 | 101.99 | 153.16
0.1 | 57.56 | 111.42 | 164.33
0.11 | 62.75 | 121.11 | 175.54
0.12 | 68.06 | 131.16 | 187.14
0.13 | 73.22 | 141.45 | 198.81
0.14 | 78.21 | 151.86 | 210.69
0.15 | 83.14 | 162.51 | 222.57
0.16 | 87.97 | 173.4 | 234.54
0.17 | 92.62 | 184.25 | 246.76
0.18 | 97.15 | 195.41 | 258.91
0.19 | 101.46 | 206.61 | 271.11
0.2 | 105.49 | 217.93 | 283.49
0.21 | 109.45 | 229.41 | 295.71
0.22 | 113.24 | 240.83 | 308.08
0.23 | 116.63 | 252.3 | 320.39
0.24 | 120.04 | 263.86 | 332.72
0.25 | 123.27 | 275.43 | 345.03
0.26 | 126.09 | 286.9 | 357.18
0.27 | 128.98 | 298.42 | 369.38
0.28 | 131.51 | 309.87 | 381.51
0.29 | 133.94 | 321.28 | 393.5
0.3 | 136.31 | 332.84 | 405.38
0.31 | 138.56 | 343.9 | 417.36
0.32 | 140.57 | 355.15 | 429.09
0.33 | 142.4 | 366.21 | 440.72
0.34 | 144.14 | 377.16 | 452.33
0.35 | 145.91 | 387.96 | 463.53
0.36 | 147.71 | 398.56 | 474.81
0.37 | 148.94 | 409.17 | 485.94
0.38 | 150.31 | 419.48 | 496.9
0.39 | 151.62 | 429.61 | 507.62
0.4 | 152.84 | 439.39 | 518.05
0.41 | 154.2 | 449.16 | 528.46
0.42 | 155.1 | 458.76 | 538.67
0.43 | 156.03 | 467.97 | 548.66
0.44 | 157.15 | 476.99 | 558.23
0.45 | 158.05 | 485.64 | 567.86
0.46 | 158.95 | 494.21 | 577
0.47 | 159.63 | 502.3 | 586.2
0.48 | 160.37 | 510.21 | 594.8
0.49 | 161.22 | 517.8 | 603.4
0.5 | 162.06 | 525.13 | 611.9

## Tranconductance (mS-mm)
VGS (V) | VDS = 0.100 V | VDS = 0.500 V | VDS = 0.900 V
-0.75 | -0.001627 | -0.00612 | -0.01252
-0.74 | -0.001498 | -0.00497 | -0.014105
-0.73 | -0.0014525 | -0.004865 | -0.013505
-0.72 | -0.0014565 | -0.004945 | -0.012145
-0.71 | -0.001335 | -0.003625 | -0.013765
-0.7 | -0.0013535 | -0.004135 | -0.014335
-0.69 | -0.001311 | -0.005225 | -0.0124
-0.68 | -0.001027 | -0.00464 | -0.01014
-0.67 | -0.0010745 | -0.00373 | -0.011275
-0.66 | -0.001167 | -0.003875 | -0.01144
-0.65 | -0.0010305 | -0.003745 | -0.011615
-0.64 | -0.001008 | -0.002905 | -0.011095
-0.63 | -0.0008905 | -0.00298 | -0.009455
-0.62 | -0.000838 | -0.003755 | -0.00972
-0.61 | -0.000917 | -0.00337 | -0.009975
-0.6 | -0.000884 | -0.00304 | -0.009545
-0.59 | -0.000795 | -0.00313 | -0.008735
-0.58 | -0.0007805 | -0.00281 | -0.00968
-0.57 | -0.0007165 | -0.002445 | -0.00926
-0.56 | -0.000628 | -0.002515 | -0.008165
-0.55 | -0.0006345 | -0.00256 | -0.00776
-0.54 | -0.000585 | -0.002275 | -0.0072
-0.53 | -0.000506 | -0.00208 | -0.007595
-0.52 | -0.0005095 | -0.00212 | -0.007005
-0.51 | -0.0004755 | -0.001915 | -0.005885
-0.5 | -0.00039 | -0.001615 | -0.00485
-0.49 | -0.00025 | -0.0013 | -0.003555
-0.48 | -0.000148 | -0.000875 | -0.00257
-0.47 | -2.6e-05 | -0.000225 | -0.001365
-0.46 | 0.000206 | 0.00052 | 0.000845
-0.45 | 0.0004125 | 0.00105 | 0.003855
-0.44 | 0.000788 | 0.002285 | 0.00767
-0.43 | 0.001288 | 0.003855 | 0.01325
-0.42 | 0.0019255 | 0.006115 | 0.020915
-0.41 | 0.002844 | 0.0093 | 0.031225
-0.4 | 0.004047 | 0.01304 | 0.04546
-0.39 | 0.0057355 | 0.01864 | 0.065245
-0.38 | 0.0080035 | 0.02677 | 0.094275
-0.37 | 0.0111665 | 0.037515 | 0.13754
-0.36 | 0.017299 | 0.051575 | 0.19234
-0.35 | 0.0237475 | 0.07207 | 0.2702
-0.34 | 0.03079 | 0.09976 | 0.3742
-0.33 | 0.042 | 0.14445 | 0.51745
-0.32 | 0.057555 | 0.198435 | 0.7232
-0.31 | 0.079515 | 0.26635 | 1.01275
-0.3 | 0.109295 | 0.3669 | 1.3824
-0.29 | 0.1594 | 0.499 | 1.9072
-0.28 | 0.217895 | 0.68435 | 2.6755
-0.27 | 0.2848 | 0.93965 | 3.594
-0.26 | 0.3858 | 1.2918 | 4.8815
-0.25 | 0.5272 | 1.7856 | 6.5655
-0.24 | 0.72045 | 2.39965 | 8.94
-0.23 | 0.9764 | 3.192 | 12.0795
-0.22 | 1.3276 | 4.307 | 16.1345
-0.21 | 1.7856 | 5.755 | 21.6955
-0.2 | 2.404 | 7.78 | 28.86
-0.19 | 3.238 | 10.4365 | 38.155
-0.18 | 4.351 | 13.79 | 49.32
-0.17 | 5.8235 | 18.222 | 64.02
-0.16 | 7.7475 | 24.085 | 82.87
-0.15 | 10.2855 | 31.675 | 105.39
-0.14 | 13.6805 | 41.105 | 131.925
-0.13 | 17.9975 | 52.92 | 163.04
-0.12 | 23.675 | 68.025 | 198
-0.11 | 30.825 | 86.26 | 236.65
-0.1 | 39.965 | 108.24 | 281.8
-0.09 | 51.49 | 135.335 | 329.75
-0.08 | 64.405 | 165.25 | 376.85
-0.07 | 81.315 | 200.6 | 426.9
-0.06 | 102.015 | 243.3 | 482.25
-0.05 | 122.17 | 284.35 | 532.7
-0.04 | 148.02 | 332.3 | 586.45
-0.03 | 179.3 | 385.4 | 640.2
-0.02 | 211.3 | 437.25 | 689.6
-0.01 | 244.75 | 490.4 | 744.7
0 | 280.3 | 543.85 | 792.5
0.01 | 313.05 | 594.65 | 825.5
0.02 | 350.3 | 644.9 | 874
0.03 | 386.2 | 695.5 | 921
0.04 | 411.85 | 737.65 | 949
0.05 | 440.55 | 783.5 | 990
0.06 | 467.25 | 826 | 1021.5
0.07 | 486.75 | 858 | 1051
0.08 | 498.2 | 896.5 | 1077.5
0.09 | 500.35 | 931 | 1099.5
0.1 | 509.15 | 956 | 1119
0.11 | 525 | 987 | 1140.5
0.12 | 523.5 | 1017 | 1163.5
0.13 | 507.5 | 1035 | 1177.5
0.14 | 496 | 1053 | 1188
0.15 | 488 | 1077 | 1192.5
0.16 | 474 | 1087 | 1209.5
0.17 | 459 | 1100.5 | 1218.5
0.18 | 442 | 1118 | 1217.5
0.19 | 417 | 1126 | 1229
0.2 | 399.5 | 1140 | 1230
0.21 | 387.5 | 1145 | 1229.5
0.22 | 359 | 1144.5 | 1234
0.23 | 340 | 1151.5 | 1232
0.24 | 332 | 1156.5 | 1232
0.25 | 302.5 | 1152 | 1223
0.26 | 285.5 | 1149.5 | 1217.5
0.27 | 271 | 1148.5 | 1216.5
0.28 | 248 | 1143 | 1206
0.29 | 240 | 1148.5 | 1193.5
0.3 | 231 | 1131 | 1193
0.31 | 213 | 1115.5 | 1185.5
0.32 | 192 | 1115.5 | 1168
0.33 | 178.5 | 1100.5 | 1162
0.34 | 175.5 | 1087.5 | 1140.5
0.35 | 178.5 | 1070 | 1124
0.36 | 151.5 | 1060.5 | 1120.5
0.37 | 130 | 1046 | 1104.5
0.38 | 134 | 1022 | 1084
0.39 | 126.5 | 995.5 | 1057.5
0.4 | 129 | 977.5 | 1042
0.41 | 113 | 968.5 | 1031
0.42 | 91.5 | 940.5 | 1010
0.43 | 102.5 | 911.5 | 978
0.44 | 101 | 883.5 | 960
0.45 | 90 | 861 | 938.5
0.46 | 79 | 833 | 917
0.47 | 71 | 800 | 890
0.48 | 79.5 | 775 | 860
0.49 | 84.5 | 746 | 855
0.5 | 84 | 733 | 850