## IDS-VDS Characteristic (mA-mm)
VGS (V) | VDS = 0.100 V | VDS = 0.500 V | VDS = 0.900 V
-0.75 | 0.00031689 | 0.0012075 | 0.0038403
-0.74 | 0.00030105 | 0.0011741 | 0.0037309
-0.73 | 0.00028683 | 0.0011344 | 0.0036238
-0.72 | 0.00027549 | 0.0010899 | 0.0035184
-0.71 | 0.00026318 | 0.0010592 | 0.0034121
-0.7 | 0.00024992 | 0.0010209 | 0.0033017
-0.69 | 0.00024 | 0.0009841 | 0.0032071
-0.68 | 0.00022914 | 0.0009507 | 0.0030992
-0.67 | 0.0002195 | 0.0009118 | 0.0030023
-0.66 | 0.0002095 | 0.0008791 | 0.002917
-0.65 | 0.00020005 | 0.0008507 | 0.0028426
-0.64 | 0.00019096 | 0.0008148 | 0.0027563
-0.63 | 0.00018202 | 0.0007872 | 0.0026749
-0.62 | 0.00017462 | 0.000757 | 0.0025768
-0.61 | 0.00016615 | 0.0007361 | 0.0024885
-0.6 | 0.00016015 | 0.0007089 | 0.0024241
-0.59 | 0.00015398 | 0.0006874 | 0.0023519
-0.58 | 0.00014642 | 0.0006639 | 0.0022717
-0.57 | 0.0001403 | 0.0006404 | 0.0022114
-0.56 | 0.00013408 | 0.000616 | 0.0021307
-0.55 | 0.00012901 | 0.0005949 | 0.0020692
-0.54 | 0.00012306 | 0.0005747 | 0.0020037
-0.53 | 0.00011851 | 0.0005562 | 0.0019551
-0.52 | 0.00011389 | 0.000541 | 0.0019019
-0.51 | 0.00010975 | 0.0005259 | 0.0018613
-0.5 | 0.0001067 | 0.0005136 | 0.0018158
-0.49 | 0.00010456 | 0.0005058 | 0.0018017
-0.48 | 0.00010345 | 0.00049644 | 0.0017803
-0.47 | 0.00010386 | 0.00049606 | 0.0017871
-0.46 | 0.00010636 | 0.00050149 | 0.0018131
-0.45 | 0.00011085 | 0.00052053 | 0.0018646
-0.44 | 0.00011957 | 0.00054908 | 0.001968
-0.43 | 0.00013197 | 0.0005967 | 0.0021286
-0.42 | 0.00015234 | 0.0006653 | 0.0023669
-0.41 | 0.00018101 | 0.0007638 | 0.0027224
-0.4 | 0.0002228 | 0.00091 | 0.0032398
-0.39 | 0.00028183 | 0.0011113 | 0.0039747
-0.38 | 0.00036383 | 0.0013996 | 0.0050186
-0.37 | 0.00047575 | 0.001792 | 0.00659
-0.36 | 0.0006653 | 0.0023444 | 0.008588
-0.35 | 0.0008892 | 0.0031017 | 0.011518
-0.34 | 0.0011991 | 0.0041614 | 0.015535
-0.33 | 0.0016214 | 0.0056311 | 0.021181
-0.32 | 0.0022001 | 0.007773 | 0.02893
-0.31 | 0.0029923 | 0.010545 | 0.039644
-0.3 | 0.0040865 | 0.014329 | 0.054516
-0.29 | 0.0055593 | 0.019552 | 0.07494
-0.28 | 0.007855 | 0.026701 | 0.10276
-0.27 | 0.010696 | 0.036487 | 0.14123
-0.26 | 0.014525 | 0.049612 | 0.1922
-0.25 | 0.019683 | 0.06796 | 0.26147
-0.24 | 0.026783 | 0.09214 | 0.35492
-0.23 | 0.036378 | 0.12524 | 0.48057
-0.22 | 0.049333 | 0.16913 | 0.6488
-0.21 | 0.06766 | 0.22775 | 0.8725
-0.2 | 0.09124 | 0.30673 | 1.1699
-0.19 | 0.12274 | 0.4112 | 1.5526
-0.18 | 0.16571 | 0.55182 | 2.0676
-0.17 | 0.22101 | 0.7373 | 2.7231
-0.16 | 0.29659 | 0.9788 | 3.5513
-0.15 | 0.39598 | 1.293 | 4.6358
-0.14 | 0.52799 | 1.7084 | 5.992
-0.13 | 0.7021 | 2.2338 | 7.637
-0.12 | 0.9298 | 2.9116 | 9.628
-0.11 | 1.2275 | 3.7715 | 12.023
-0.1 | 1.6063 | 4.8515 | 14.861
-0.09 | 2.1061 | 6.184 | 18.14
-0.08 | 2.7232 | 7.838 | 21.937
-0.07 | 3.5094 | 9.839 | 26.208
-0.06 | 4.4791 | 12.191 | 30.91
-0.05 | 5.6713 | 15.054 | 36.352
-0.04 | 7.083 | 18.353 | 42.168
-0.03 | 8.811 | 22.143 | 48.575
-0.02 | 10.859 | 26.442 | 55.486
-0.01 | 13.203 | 31.346 | 62.89
0 | 15.959 | 36.672 | 70.67
0.01 | 19.021 | 42.597 | 79.04
0.02 | 22.396 | 48.946 | 87.73
0.03 | 26.14 | 55.888 | 96.87
0.04 | 30.218 | 63.12 | 106.51
0.05 | 34.548 | 70.81 | 116.19
0.06 | 39.12 | 79.01 | 126.37
0.07 | 43.964 | 87.58 | 136.95
0.08 | 48.879 | 96.47 | 147.65
0.09 | 53.939 | 105.73 | 158.59
0.1 | 58.91 | 115.26 | 169.76
0.11 | 64.08 | 124.9 | 181.14
0.12 | 69.37 | 135.11 | 192.88
0.13 | 74.53 | 145.32 | 204.53
0.14 | 79.52 | 155.76 | 216.18
0.15 | 84.46 | 166.57 | 228.27
0.16 | 89.26 | 177.27 | 240.43
0.17 | 93.84 | 188.35 | 252.57
0.18 | 98.32 | 199.48 | 264.82
0.19 | 102.61 | 210.65 | 276.83
0.2 | 106.73 | 221.94 | 289.12
0.21 | 110.6 | 233.42 | 301.63
0.22 | 114.25 | 244.97 | 313.92
0.23 | 117.71 | 256.4 | 326.19
0.24 | 121.1 | 267.94 | 338.43
0.25 | 124.26 | 279.48 | 350.77
0.26 | 127.17 | 290.92 | 362.92
0.27 | 129.97 | 302.46 | 375.1
0.28 | 132.44 | 313.85 | 387
0.29 | 135 | 325.19 | 399.06
0.3 | 137.31 | 336.5 | 411.17
0.31 | 139.43 | 347.78 | 422.81
0.32 | 141.46 | 358.89 | 434.61
0.33 | 143.3 | 370.01 | 446.03
0.34 | 145.1 | 380.84 | 457.51
0.35 | 146.79 | 391.53 | 468.82
0.36 | 148.34 | 402.11 | 479.92
0.37 | 149.82 | 412.68 | 491.05
0.38 | 151.26 | 422.87 | 501.74
0.39 | 152.42 | 432.92 | 512.39
0.4 | 153.72 | 442.71 | 522.79
0.41 | 154.84 | 452.29 | 533.08
0.42 | 155.8 | 461.83 | 543.19
0.43 | 157.01 | 470.93 | 553
0.44 | 157.93 | 479.79 | 562.66
0.45 | 158.77 | 488.43 | 572
0.46 | 159.65 | 496.91 | 581.2
0.47 | 160.3 | 504.97 | 590.1
0.48 | 161.18 | 512.77 | 599
0.49 | 161.9 | 520.22 | 607.2
0.5 | 162.6 | 527.46 | 615.4

## Tranconductance (mS-mm)
VGS (V) | VDS = 0.100 V | VDS = 0.500 V | VDS = 0.900 V
-0.75 | -0.001584 | -0.00334 | -0.01094
-0.74 | -0.001503 | -0.003655 | -0.010825
-0.73 | -0.001278 | -0.00421 | -0.010625
-0.72 | -0.0011825 | -0.00376 | -0.010585
-0.71 | -0.0012785 | -0.00345 | -0.010835
-0.7 | -0.001159 | -0.003755 | -0.01025
-0.69 | -0.001039 | -0.00351 | -0.010125
-0.68 | -0.001025 | -0.003615 | -0.01024
-0.67 | -0.000982 | -0.00358 | -0.00911
-0.66 | -0.0009725 | -0.003055 | -0.007985
-0.65 | -0.000927 | -0.003215 | -0.008035
-0.64 | -0.0009015 | -0.003175 | -0.008385
-0.63 | -0.000817 | -0.00289 | -0.008975
-0.62 | -0.0007935 | -0.002555 | -0.00932
-0.61 | -0.0007235 | -0.002405 | -0.007635
-0.6 | -0.0006085 | -0.002435 | -0.00683
-0.59 | -0.0006865 | -0.00225 | -0.00762
-0.58 | -0.000684 | -0.00235 | -0.007025
-0.57 | -0.000617 | -0.002395 | -0.00705
-0.56 | -0.0005645 | -0.002275 | -0.00711
-0.55 | -0.000551 | -0.002065 | -0.00635
-0.54 | -0.000525 | -0.001935 | -0.005705
-0.53 | -0.0004585 | -0.001685 | -0.00509
-0.52 | -0.000438 | -0.001515 | -0.00469
-0.51 | -0.0003595 | -0.00137 | -0.004305
-0.5 | -0.0002595 | -0.001005 | -0.00298
-0.49 | -0.0001625 | -0.000858 | -0.001775
-0.48 | -3.5e-05 | -0.000487 | -0.00073
-0.47 | 0.0001455 | 0.0002525 | 0.00164
-0.46 | 0.0003495 | 0.0012235 | 0.003875
-0.45 | 0.0006605 | 0.0023795 | 0.007745
-0.44 | 0.001056 | 0.0038085 | 0.0132
-0.43 | 0.0016385 | 0.005811 | 0.019945
-0.42 | 0.002452 | 0.008355 | 0.02969
-0.41 | 0.003523 | 0.012235 | 0.043645
-0.4 | 0.005041 | 0.017375 | 0.062615
-0.39 | 0.0070515 | 0.02448 | 0.08894
-0.38 | 0.009696 | 0.034035 | 0.130765
-0.37 | 0.0150735 | 0.04724 | 0.17847
-0.36 | 0.0206725 | 0.065485 | 0.2464
-0.35 | 0.02669 | 0.09085 | 0.34735
-0.34 | 0.03661 | 0.12647 | 0.48315
-0.33 | 0.05005 | 0.18058 | 0.66975
-0.32 | 0.068545 | 0.245695 | 0.92315
-0.31 | 0.09432 | 0.3278 | 1.2793
-0.3 | 0.12835 | 0.45035 | 1.7648
-0.29 | 0.188425 | 0.6186 | 2.4122
-0.28 | 0.256835 | 0.84675 | 3.3145
-0.27 | 0.3335 | 1.14555 | 4.472
-0.26 | 0.44935 | 1.57365 | 6.012
-0.25 | 0.6129 | 2.1264 | 8.136
-0.24 | 0.83475 | 2.864 | 10.955
-0.23 | 1.1275 | 3.8495 | 14.694
-0.22 | 1.5641 | 5.1255 | 19.5965
-0.21 | 2.09535 | 6.88 | 26.055
-0.2 | 2.754 | 9.1725 | 34.005
-0.19 | 3.7235 | 12.2545 | 44.885
-0.18 | 4.9135 | 16.305 | 58.525
-0.17 | 6.544 | 21.349 | 74.185
-0.16 | 8.7485 | 27.785 | 95.635
-0.15 | 11.57 | 36.48 | 122.035
-0.14 | 15.306 | 47.04 | 150.06
-0.13 | 20.0905 | 60.16 | 181.8
-0.12 | 26.27 | 76.885 | 219.3
-0.11 | 33.825 | 96.995 | 261.65
-0.1 | 43.93 | 120.625 | 305.85
-0.09 | 55.845 | 149.325 | 353.8
-0.08 | 70.165 | 182.75 | 403.4
-0.07 | 87.795 | 217.65 | 448.65
-0.06 | 108.095 | 260.75 | 507.2
-0.05 | 130.195 | 308.1 | 562.9
-0.04 | 156.985 | 354.45 | 611.15
-0.03 | 188.8 | 404.45 | 665.9
-0.02 | 219.6 | 460.15 | 715.75
-0.01 | 255 | 511.5 | 759.2
0 | 290.9 | 562.55 | 807.5
0.01 | 321.85 | 613.7 | 853
0.02 | 355.95 | 664.55 | 891.5
0.03 | 391.1 | 708.7 | 939
0.04 | 420.4 | 746.1 | 966
0.05 | 445.1 | 794.5 | 993
0.06 | 470.8 | 838.5 | 1038
0.07 | 487.95 | 873 | 1064
0.08 | 498.75 | 907.5 | 1082
0.09 | 501.55 | 939.5 | 1105.5
0.1 | 507.05 | 958.5 | 1127.5
0.11 | 523 | 992.5 | 1156
0.12 | 522.5 | 1021 | 1169.5
0.13 | 507.5 | 1032.5 | 1165
0.14 | 496.5 | 1062.5 | 1187
0.15 | 487 | 1075.5 | 1212.5
0.16 | 469 | 1089 | 1215
0.17 | 453 | 1110.5 | 1219.5
0.18 | 438.5 | 1115 | 1213
0.19 | 420.5 | 1123 | 1215
0.2 | 399.5 | 1138.5 | 1240
0.21 | 376 | 1151.5 | 1240
0.22 | 355.5 | 1149 | 1228
0.23 | 342.5 | 1148.5 | 1225.5
0.24 | 327.5 | 1154 | 1229
0.25 | 303.5 | 1149 | 1224.5
0.26 | 285.5 | 1149 | 1216.5
0.27 | 263.5 | 1146.5 | 1204
0.28 | 251.5 | 1136.5 | 1198
0.29 | 243.5 | 1132.5 | 1208.5
0.3 | 221.5 | 1129.5 | 1187.5
0.31 | 207.5 | 1119.5 | 1172
0.32 | 193.5 | 1111.5 | 1161
0.33 | 182 | 1097.5 | 1145
0.34 | 174.5 | 1076 | 1139.5
0.35 | 162 | 1063.5 | 1120.5
0.36 | 151.5 | 1057.5 | 1111.5
0.37 | 146 | 1038 | 1091
0.38 | 130 | 1012 | 1067
0.39 | 123 | 992 | 1052.5
0.4 | 121 | 968.5 | 1034.5
0.41 | 104 | 956 | 1020
0.42 | 108.5 | 932 | 996
0.43 | 106.5 | 898 | 973.5
0.44 | 88 | 875 | 950
0.45 | 86 | 856 | 927
0.46 | 76.5 | 827 | 905
0.47 | 76.5 | 793 | 890
0.48 | 80 | 762.5 | 855
0.49 | 71 | 734.5 | 820
0.5 | 70 | 724 | 820