## IDS-VDS Characteristic (mA-mm)
VGS (V) | VDS = 0.100 V | VDS = 0.500 V | VDS = 0.900 V
-0.75 | 0.00030466 | 0.001161 | 0.0037264
-0.74 | 0.00029176 | 0.0011215 | 0.0036229
-0.73 | 0.00027871 | 0.0010887 | 0.0034972
-0.72 | 0.00026392 | 0.0010522 | 0.0033895
-0.71 | 0.00025458 | 0.0010194 | 0.0033056
-0.7 | 0.00024252 | 0.0009746 | 0.0032161
-0.69 | 0.00023212 | 0.000944 | 0.0031013
-0.68 | 0.00022287 | 0.0009058 | 0.0030292
-0.67 | 0.00021271 | 0.0008736 | 0.0029411
-0.66 | 0.00020351 | 0.000844 | 0.0028513
-0.65 | 0.00019424 | 0.000819 | 0.0027567
-0.64 | 0.00018519 | 0.0007898 | 0.0026598
-0.63 | 0.00017768 | 0.0007567 | 0.0025771
-0.62 | 0.00017001 | 0.0007279 | 0.0025024
-0.61 | 0.00016252 | 0.000708 | 0.0024287
-0.6 | 0.00015611 | 0.0006801 | 0.0023423
-0.59 | 0.00014919 | 0.0006557 | 0.0022775
-0.58 | 0.00014102 | 0.0006353 | 0.0022055
-0.57 | 0.0001355 | 0.0006161 | 0.0021406
-0.56 | 0.00012886 | 0.0005945 | 0.0020745
-0.55 | 0.00012354 | 0.000572 | 0.0020078
-0.54 | 0.00011887 | 0.0005545 | 0.0019629
-0.53 | 0.00011398 | 0.0005377 | 0.0019057
-0.52 | 0.00010956 | 0.000521 | 0.0018529
-0.51 | 0.0001063 | 0.0005094 | 0.0018101
-0.5 | 0.00010318 | 0.00049887 | 0.0017814
-0.49 | 0.00010198 | 0.00049134 | 0.0017588
-0.48 | 0.00010066 | 0.00048699 | 0.0017532
-0.47 | 0.00010152 | 0.00048866 | 0.0017642
-0.46 | 0.00010442 | 0.00049764 | 0.001794
-0.45 | 0.00011025 | 0.00051662 | 0.0018679
-0.44 | 0.00011922 | 0.00054642 | 0.0019764
-0.43 | 0.00013443 | 0.0006002 | 0.0021699
-0.42 | 0.00015595 | 0.0006747 | 0.0024306
-0.41 | 0.00018689 | 0.0007832 | 0.0028258
-0.4 | 0.00023119 | 0.0009405 | 0.0033834
-0.39 | 0.00029378 | 0.0011633 | 0.0041951
-0.38 | 0.00038037 | 0.0014661 | 0.0053369
-0.37 | 0.0004991 | 0.0018905 | 0.007016
-0.36 | 0.0006977 | 0.0024831 | 0.009254
-0.35 | 0.0009339 | 0.0033065 | 0.012401
-0.34 | 0.0012593 | 0.004426 | 0.016806
-0.33 | 0.001704 | 0.006116 | 0.022883
-0.32 | 0.0023132 | 0.008284 | 0.031336
-0.31 | 0.0031459 | 0.011221 | 0.042653
-0.3 | 0.0042924 | 0.015255 | 0.05864
-0.29 | 0.005924 | 0.020787 | 0.08044
-0.28 | 0.008068 | 0.028319 | 0.10989
-0.27 | 0.010993 | 0.038789 | 0.15045
-0.26 | 0.014961 | 0.052682 | 0.2047
-0.25 | 0.02028 | 0.07243 | 0.27751
-0.24 | 0.027555 | 0.09763 | 0.37682
-0.23 | 0.037402 | 0.13242 | 0.51014
-0.22 | 0.050705 | 0.17749 | 0.6882
-0.21 | 0.06992 | 0.23928 | 0.9214
-0.2 | 0.09412 | 0.32223 | 1.2378
-0.19 | 0.12643 | 0.43229 | 1.6417
-0.18 | 0.17085 | 0.5766 | 2.1749
-0.17 | 0.22782 | 0.7684 | 2.859
-0.16 | 0.30474 | 1.0199 | 3.7271
-0.15 | 0.40634 | 1.3425 | 4.8327
-0.14 | 0.54045 | 1.7708 | 6.221
-0.13 | 0.7172 | 2.3185 | 7.916
-0.12 | 0.9464 | 3.0154 | 9.958
-0.11 | 1.2459 | 3.8787 | 12.42
-0.1 | 1.6331 | 4.9852 | 15.273
-0.09 | 2.139 | 6.365 | 18.678
-0.08 | 2.7691 | 8.041 | 22.492
-0.07 | 3.5575 | 10.091 | 26.799
-0.06 | 4.5206 | 12.465 | 31.635
-0.05 | 5.726 | 15.402 | 37.059
-0.04 | 7.18 | 18.737 | 42.978
-0.03 | 8.901 | 22.544 | 49.437
-0.02 | 10.966 | 26.899 | 56.339
-0.01 | 13.348 | 31.697 | 63.84
0 | 16.075 | 37.24 | 71.73
0.01 | 19.138 | 43.149 | 80.13
0.02 | 22.508 | 49.509 | 88.82
0.03 | 26.295 | 56.449 | 98.11
0.04 | 30.362 | 63.85 | 107.7
0.05 | 34.7 | 71.47 | 117.41
0.06 | 39.247 | 79.7 | 127.69
0.07 | 44.104 | 88.43 | 138.32
0.08 | 49.029 | 97.27 | 148.99
0.09 | 54.103 | 106.51 | 160
0.1 | 59.08 | 115.99 | 171.17
0.11 | 64.3 | 125.85 | 182.65
0.12 | 69.5 | 136.01 | 194.33
0.13 | 74.69 | 146.33 | 206.08
0.14 | 79.73 | 156.69 | 217.79
0.15 | 84.64 | 167.4 | 229.8
0.16 | 89.46 | 178.34 | 241.89
0.17 | 94 | 189.35 | 254.06
0.18 | 98.47 | 200.58 | 266.39
0.19 | 102.7 | 211.48 | 278.32
0.2 | 106.83 | 222.95 | 290.77
0.21 | 110.73 | 234.44 | 303.29
0.22 | 114.44 | 245.9 | 315.41
0.23 | 117.89 | 257.4 | 327.83
0.24 | 121.16 | 268.85 | 339.97
0.25 | 124.3 | 280.51 | 352.29
0.26 | 127.29 | 292 | 364.54
0.27 | 130.18 | 303.41 | 376.67
0.28 | 132.6 | 314.78 | 388.5
0.29 | 134.97 | 326.19 | 400.62
0.3 | 137.29 | 337.56 | 412.57
0.31 | 139.32 | 348.83 | 424.33
0.32 | 141.58 | 360.03 | 436.11
0.33 | 143.35 | 370.9 | 447.5
0.34 | 145.04 | 381.89 | 459.01
0.35 | 146.7 | 392.57 | 470.32
0.36 | 148.34 | 403.17 | 481.41
0.37 | 149.89 | 413.68 | 492.55
0.38 | 151.22 | 423.88 | 503.19
0.39 | 152.34 | 433.92 | 513.93
0.4 | 153.58 | 443.8 | 524.26
0.41 | 155.01 | 453.37 | 534.54
0.42 | 155.97 | 462.81 | 544.63
0.43 | 156.83 | 471.98 | 554.53
0.44 | 157.79 | 480.87 | 564.13
0.45 | 158.52 | 489.54 | 573.3
0.46 | 159.7 | 497.92 | 582.3
0.47 | 160.43 | 505.88 | 591.4
0.48 | 161.02 | 513.7 | 600.3
0.49 | 161.76 | 521.23 | 608.6
0.5 | 162.52 | 528.46 | 617

## Tranconductance (mS-mm)
VGS (V) | VDS = 0.100 V | VDS = 0.500 V | VDS = 0.900 V
-0.75 | -0.00129 | -0.00395 | -0.01035
-0.74 | -0.0012975 | -0.003615 | -0.01146
-0.73 | -0.001392 | -0.003465 | -0.01167
-0.72 | -0.0012065 | -0.003465 | -0.00958
-0.71 | -0.00107 | -0.00388 | -0.00867
-0.7 | -0.001123 | -0.00377 | -0.010215
-0.69 | -0.0009825 | -0.00344 | -0.009345
-0.68 | -0.0009705 | -0.00352 | -0.00801
-0.67 | -0.000968 | -0.00309 | -0.008895
-0.66 | -0.0009235 | -0.00273 | -0.00922
-0.65 | -0.000916 | -0.00271 | -0.009575
-0.64 | -0.000828 | -0.003115 | -0.00898
-0.63 | -0.000759 | -0.003095 | -0.00787
-0.62 | -0.000758 | -0.002435 | -0.00742
-0.61 | -0.000695 | -0.00239 | -0.008005
-0.6 | -0.0006665 | -0.002615 | -0.00756
-0.59 | -0.0007545 | -0.00224 | -0.00684
-0.58 | -0.0006845 | -0.00198 | -0.006845
-0.57 | -0.000608 | -0.00204 | -0.00655
-0.56 | -0.000598 | -0.002205 | -0.00664
-0.55 | -0.0004995 | -0.002 | -0.00558
-0.54 | -0.000478 | -0.001715 | -0.005105
-0.53 | -0.0004655 | -0.001675 | -0.0055
-0.52 | -0.000384 | -0.001415 | -0.00478
-0.51 | -0.000319 | -0.0011065 | -0.003575
-0.5 | -0.000216 | -0.000903 | -0.002565
-0.49 | -0.000126 | -0.000594 | -0.00141
-0.48 | -2.3e-05 | -0.000134 | 0.00027
-0.47 | 0.000188 | 0.0005325 | 0.00204
-0.46 | 0.0004365 | 0.001398 | 0.005185
-0.45 | 0.00074 | 0.002439 | 0.00912
-0.44 | 0.001209 | 0.004179 | 0.0151
-0.43 | 0.0018365 | 0.006414 | 0.02271
-0.42 | 0.002623 | 0.00915 | 0.032795
-0.41 | 0.003762 | 0.01329 | 0.04764
-0.4 | 0.0053445 | 0.019005 | 0.068465
-0.39 | 0.007459 | 0.02628 | 0.097675
-0.38 | 0.010266 | 0.03636 | 0.141045
-0.37 | 0.0158665 | 0.05085 | 0.195855
-0.36 | 0.02174 | 0.0708 | 0.26925
-0.35 | 0.02808 | 0.097145 | 0.3776
-0.34 | 0.038505 | 0.140475 | 0.5241
-0.33 | 0.052695 | 0.1929 | 0.7265
-0.32 | 0.072095 | 0.25525 | 0.9885
-0.31 | 0.09896 | 0.34855 | 1.3652
-0.3 | 0.138905 | 0.4783 | 1.88935
-0.29 | 0.18878 | 0.6532 | 2.5625
-0.28 | 0.25345 | 0.9001 | 3.5005
-0.27 | 0.34465 | 1.21815 | 4.7405
-0.26 | 0.46435 | 1.68205 | 6.353
-0.25 | 0.6297 | 2.2474 | 8.606
-0.24 | 0.8561 | 2.9995 | 11.6315
-0.23 | 1.1575 | 3.993 | 15.569
-0.22 | 1.6259 | 5.343 | 20.563
-0.21 | 2.17075 | 7.237 | 27.48
-0.2 | 2.8255 | 9.6505 | 36.015
-0.19 | 3.8365 | 12.7185 | 46.855
-0.18 | 5.0695 | 16.8055 | 60.865
-0.17 | 6.6945 | 22.165 | 77.61
-0.16 | 8.926 | 28.705 | 98.685
-0.15 | 11.7855 | 37.545 | 124.695
-0.14 | 15.543 | 48.8 | 154.165
-0.13 | 20.2975 | 62.23 | 186.85
-0.12 | 26.435 | 78.01 | 225.2
-0.11 | 34.335 | 98.49 | 265.75
-0.1 | 44.655 | 124.315 | 312.9
-0.09 | 56.8 | 152.79 | 360.95
-0.08 | 70.925 | 186.3 | 406.05
-0.07 | 87.575 | 221.2 | 457.15
-0.06 | 108.425 | 265.55 | 513
-0.05 | 132.97 | 313.6 | 567.15
-0.04 | 158.75 | 357.1 | 618.9
-0.03 | 189.3 | 408.1 | 668.05
-0.02 | 222.35 | 457.65 | 720.15
-0.01 | 255.45 | 517.05 | 769.55
0 | 289.5 | 572.6 | 814.5
0.01 | 321.65 | 613.45 | 854.5
0.02 | 357.85 | 665 | 899
0.03 | 392.7 | 717.05 | 944
0.04 | 420.25 | 751.05 | 965
0.05 | 444.25 | 792.5 | 999.5
0.06 | 470.2 | 848 | 1045.5
0.07 | 489.1 | 878.5 | 1065
0.08 | 499.95 | 904 | 1084
0.09 | 502.55 | 936 | 1109
0.1 | 509.85 | 967 | 1132.5
0.11 | 521 | 1001 | 1158
0.12 | 519.5 | 1024 | 1171.5
0.13 | 511.5 | 1034 | 1173
0.14 | 497.5 | 1053.5 | 1186
0.15 | 486.5 | 1082.5 | 1205
0.16 | 468 | 1097.5 | 1213
0.17 | 450.5 | 1112 | 1225
0.18 | 435 | 1106.5 | 1213
0.19 | 418 | 1118.5 | 1219
0.2 | 401.5 | 1148 | 1248.5
0.21 | 380.5 | 1147.5 | 1232
0.22 | 358 | 1148 | 1227
0.23 | 336 | 1147.5 | 1228
0.24 | 320.5 | 1155.5 | 1223
0.25 | 306.5 | 1157.5 | 1228.5
0.26 | 294 | 1145 | 1219
0.27 | 265.5 | 1139 | 1198
0.28 | 239.5 | 1139 | 1197.5
0.29 | 234.5 | 1139 | 1203.5
0.3 | 217.5 | 1132 | 1185.5
0.31 | 214.5 | 1123.5 | 1177
0.32 | 201.5 | 1103.5 | 1158.5
0.33 | 173 | 1093 | 1145
0.34 | 167.5 | 1083.5 | 1141
0.35 | 165 | 1064 | 1120
0.36 | 159.5 | 1055.5 | 1111.5
0.37 | 144 | 1035.5 | 1089
0.38 | 122.5 | 1012 | 1069
0.39 | 118 | 996 | 1053.5
0.4 | 133.5 | 972.5 | 1030.5
0.41 | 119.5 | 950.5 | 1018.5
0.42 | 91 | 930.5 | 999.5
0.43 | 91 | 903 | 975
0.44 | 84.5 | 878 | 938.5
0.45 | 95.5 | 852.5 | 908.5
0.46 | 95.5 | 817 | 905
0.47 | 66 | 789 | 900
0.48 | 66.5 | 767.5 | 860
0.49 | 75 | 738 | 835
0.5 | 76 | 723 | 840