## IDS-VDS Characteristic (mA-mm)
VGS (V) | VDS = 0.100 V | VDS = 0.500 V | VDS = 0.900 V
-0.75 | 0.00030212 | 0.0011298 | 0.0036109
-0.74 | 0.00029053 | 0.001091 | 0.0035108
-0.73 | 0.00027767 | 0.0010536 | 0.0034057
-0.72 | 0.0002668 | 0.0010279 | 0.0032937
-0.71 | 0.00025334 | 0.0009814 | 0.0031935
-0.7 | 0.0002427 | 0.0009491 | 0.0031278
-0.69 | 0.00023415 | 0.0009206 | 0.0030194
-0.68 | 0.0002242 | 0.0008909 | 0.0029439
-0.67 | 0.00021414 | 0.000862 | 0.0028578
-0.66 | 0.0002035 | 0.000834 | 0.0027686
-0.65 | 0.00019354 | 0.0008018 | 0.0026606
-0.64 | 0.00018627 | 0.0007759 | 0.0025902
-0.63 | 0.00017739 | 0.0007528 | 0.0025075
-0.62 | 0.00017152 | 0.0007272 | 0.0024316
-0.61 | 0.00016415 | 0.0006993 | 0.0023624
-0.6 | 0.00015604 | 0.0006744 | 0.0022947
-0.59 | 0.0001503 | 0.0006507 | 0.002224
-0.58 | 0.0001423 | 0.000626 | 0.0021641
-0.57 | 0.00013665 | 0.0006059 | 0.0020967
-0.56 | 0.00013089 | 0.0005816 | 0.0020336
-0.55 | 0.00012541 | 0.0005657 | 0.0019827
-0.54 | 0.00012027 | 0.0005482 | 0.0019116
-0.53 | 0.00011628 | 0.0005302 | 0.0018643
-0.52 | 0.00011195 | 0.0005146 | 0.0018203
-0.51 | 0.00010824 | 0.00049842 | 0.0017878
-0.5 | 0.0001049 | 0.00048921 | 0.0017608
-0.49 | 0.00010283 | 0.00048311 | 0.0017453
-0.48 | 0.00010281 | 0.00047856 | 0.0017451
-0.47 | 0.00010369 | 0.00048273 | 0.0017635
-0.46 | 0.00010723 | 0.00049448 | 0.0018028
-0.45 | 0.00011373 | 0.00052051 | 0.0018952
-0.44 | 0.00012485 | 0.0005558 | 0.002014
-0.43 | 0.00014026 | 0.0006174 | 0.0022149
-0.42 | 0.00016361 | 0.0007003 | 0.0025234
-0.41 | 0.00019804 | 0.0008202 | 0.0029536
-0.4 | 0.00024576 | 0.0009926 | 0.0035754
-0.39 | 0.00031272 | 0.0012326 | 0.0044397
-0.38 | 0.00040623 | 0.0015617 | 0.0056824
-0.37 | 0.00053446 | 0.0020181 | 0.007513
-0.36 | 0.0007473 | 0.0026574 | 0.009943
-0.35 | 0.0009992 | 0.0035299 | 0.013356
-0.34 | 0.0013484 | 0.0047558 | 0.018152
-0.33 | 0.0018199 | 0.006546 | 0.024653
-0.32 | 0.00247 | 0.008827 | 0.033673
-0.31 | 0.0033437 | 0.01197 | 0.045957
-0.3 | 0.0045715 | 0.016225 | 0.06335
-0.29 | 0.006443 | 0.022131 | 0.08696
-0.28 | 0.008745 | 0.030226 | 0.11795
-0.27 | 0.01184 | 0.0413 | 0.16252
-0.26 | 0.01609 | 0.055858 | 0.22121
-0.25 | 0.021784 | 0.07693 | 0.29862
-0.24 | 0.02954 | 0.1037 | 0.40324
-0.23 | 0.039976 | 0.14069 | 0.54584
-0.22 | 0.054004 | 0.18931 | 0.7366
-0.21 | 0.07426 | 0.25531 | 0.984
-0.2 | 0.09987 | 0.34236 | 1.3146
-0.19 | 0.13408 | 0.45879 | 1.7459
-0.18 | 0.18057 | 0.6127 | 2.307
-0.17 | 0.24119 | 0.8141 | 3.0282
-0.16 | 0.32127 | 1.0733 | 3.9372
-0.15 | 0.42772 | 1.419 | 5.0753
-0.14 | 0.5698 | 1.8669 | 6.54
-0.13 | 0.7546 | 2.4358 | 8.289
-0.12 | 0.9934 | 3.1699 | 10.384
-0.11 | 1.3088 | 4.0639 | 12.931
-0.1 | 1.7124 | 5.215 | 15.915
-0.09 | 2.2304 | 6.655 | 19.322
-0.08 | 2.8841 | 8.392 | 23.286
-0.07 | 3.6947 | 10.504 | 27.723
-0.06 | 4.7108 | 12.967 | 32.655
-0.05 | 5.924 | 15.921 | 38.172
-0.04 | 7.421 | 19.37 | 44.156
-0.03 | 9.183 | 23.273 | 50.632
-0.02 | 11.304 | 27.641 | 57.68
-0.01 | 13.705 | 32.619 | 65.17
0 | 16.507 | 38.241 | 73.21
0.01 | 19.609 | 44.162 | 81.46
0.02 | 23.064 | 50.599 | 90.24
0.03 | 26.898 | 57.66 | 99.6
0.04 | 30.979 | 64.96 | 109.1
0.05 | 35.352 | 72.9 | 118.95
0.06 | 39.935 | 81.06 | 129.13
0.07 | 44.788 | 89.82 | 139.75
0.08 | 49.757 | 98.73 | 150.49
0.09 | 54.822 | 107.9 | 161.48
0.1 | 59.81 | 117.47 | 172.56
0.11 | 64.98 | 127.29 | 183.98
0.12 | 70.19 | 137.49 | 195.63
0.13 | 75.3 | 147.71 | 207.32
0.14 | 80.31 | 158.17 | 219.22
0.15 | 85.17 | 168.9 | 230.98
0.16 | 89.9 | 179.76 | 243.17
0.17 | 94.5 | 190.78 | 255.21
0.18 | 98.93 | 201.65 | 267.28
0.19 | 103.1 | 212.96 | 279.52
0.2 | 107.16 | 224.19 | 291.65
0.21 | 110.92 | 235.66 | 304.03
0.22 | 114.61 | 247.12 | 316.27
0.23 | 118.04 | 258.46 | 328.54
0.24 | 121.34 | 269.91 | 340.53
0.25 | 124.4 | 281.46 | 352.91
0.26 | 127.29 | 292.83 | 364.99
0.27 | 130.07 | 304.21 | 377.07
0.28 | 132.54 | 315.52 | 389.05
0.29 | 134.93 | 326.82 | 400.75
0.3 | 137.24 | 338.15 | 412.78
0.31 | 139.26 | 349.39 | 424.49
0.32 | 141.4 | 360.21 | 436.13
0.33 | 143.12 | 371.38 | 447.65
0.34 | 144.82 | 382.08 | 458.81
0.35 | 146.49 | 392.72 | 470.01
0.36 | 148.05 | 403.29 | 481.08
0.37 | 149.49 | 413.6 | 492.04
0.38 | 150.81 | 423.82 | 502.61
0.39 | 152.09 | 433.69 | 513.17
0.4 | 153.28 | 443.44 | 523.48
0.41 | 154.57 | 452.89 | 533.65
0.42 | 155.36 | 462.35 | 543.69
0.43 | 156.45 | 471.38 | 553.32
0.44 | 157.44 | 480.15 | 562.92
0.45 | 158.11 | 488.66 | 572
0.46 | 159.27 | 496.89 | 581.2
0.47 | 159.8 | 504.92 | 590.1
0.48 | 160.59 | 512.57 | 598.6
0.49 | 161.37 | 519.97 | 607.1
0.5 | 161.94 | 527.07 | 615

## Tranconductance (mS-mm)
VGS (V) | VDS = 0.100 V | VDS = 0.500 V | VDS = 0.900 V
-0.75 | -0.001159 | -0.00388 | -0.01001
-0.74 | -0.0012225 | -0.00381 | -0.01026
-0.73 | -0.0011865 | -0.003155 | -0.010855
-0.72 | -0.0012165 | -0.00361 | -0.01061
-0.71 | -0.001205 | -0.00394 | -0.008295
-0.7 | -0.0009595 | -0.00304 | -0.008705
-0.69 | -0.000925 | -0.00291 | -0.009195
-0.68 | -0.0010005 | -0.00293 | -0.00808
-0.67 | -0.001035 | -0.002845 | -0.008765
-0.66 | -0.00103 | -0.00301 | -0.00986
-0.65 | -0.0008615 | -0.002905 | -0.00892
-0.64 | -0.0008075 | -0.00245 | -0.007655
-0.63 | -0.0007375 | -0.002435 | -0.00793
-0.62 | -0.000662 | -0.002675 | -0.007255
-0.61 | -0.000774 | -0.00264 | -0.006845
-0.6 | -0.0006925 | -0.00243 | -0.00692
-0.59 | -0.000687 | -0.00242 | -0.00653
-0.58 | -0.0006825 | -0.00224 | -0.006365
-0.57 | -0.0005705 | -0.00222 | -0.006525
-0.56 | -0.000562 | -0.00201 | -0.0057
-0.55 | -0.000531 | -0.00167 | -0.0061
-0.54 | -0.0004565 | -0.001775 | -0.00592
-0.53 | -0.000416 | -0.00168 | -0.004565
-0.52 | -0.000402 | -0.001589 | -0.003825
-0.51 | -0.0003525 | -0.0012695 | -0.002975
-0.5 | -0.0002705 | -0.0007655 | -0.002125
-0.49 | -0.0001045 | -0.0005325 | -0.000785
-0.48 | 4.3e-05 | -1.9e-05 | 0.00091
-0.47 | 0.000221 | 0.000796 | 0.002885
-0.46 | 0.000502 | 0.001889 | 0.006585
-0.45 | 0.000881 | 0.003066 | 0.01056
-0.44 | 0.0013265 | 0.0048445 | 0.015985
-0.43 | 0.001938 | 0.007225 | 0.02547
-0.42 | 0.002889 | 0.01014 | 0.036935
-0.41 | 0.0041075 | 0.014615 | 0.0526
-0.4 | 0.005734 | 0.02062 | 0.074305
-0.39 | 0.0080235 | 0.028455 | 0.10535
-0.38 | 0.011087 | 0.039275 | 0.153665
-0.37 | 0.0170535 | 0.054785 | 0.21303
-0.36 | 0.023237 | 0.07559 | 0.29215
-0.35 | 0.030055 | 0.10492 | 0.41045
-0.34 | 0.041035 | 0.150805 | 0.56485
-0.33 | 0.05608 | 0.20356 | 0.77605
-0.32 | 0.07619 | 0.2712 | 1.0652
-0.31 | 0.105075 | 0.3699 | 1.48385
-0.3 | 0.154965 | 0.50805 | 2.05015
-0.29 | 0.208675 | 0.70005 | 2.73
-0.28 | 0.26985 | 0.95845 | 3.778
-0.27 | 0.36725 | 1.2816 | 5.163
-0.26 | 0.4972 | 1.7815 | 6.805
-0.25 | 0.6725 | 2.3921 | 9.1015
-0.24 | 0.9096 | 3.188 | 12.361
-0.23 | 1.2232 | 4.2805 | 16.668
-0.22 | 1.7142 | 5.731 | 21.908
-0.21 | 2.2933 | 7.6525 | 28.9
-0.2 | 2.991 | 10.174 | 38.095
-0.19 | 4.035 | 13.517 | 49.62
-0.18 | 5.3555 | 17.7655 | 64.115
-0.17 | 7.035 | 23.03 | 81.51
-0.16 | 9.3265 | 30.245 | 102.355
-0.15 | 12.4265 | 39.68 | 130.14
-0.14 | 16.344 | 50.84 | 160.685
-0.13 | 21.18 | 65.15 | 192.2
-0.12 | 27.71 | 81.405 | 232.1
-0.11 | 35.95 | 102.255 | 276.55
-0.1 | 46.08 | 129.555 | 319.55
-0.09 | 58.585 | 158.85 | 368.55
-0.08 | 73.215 | 192.45 | 420.05
-0.07 | 91.335 | 228.75 | 468.45
-0.06 | 111.465 | 270.85 | 522.45
-0.05 | 135.51 | 320.15 | 575.05
-0.04 | 162.95 | 367.6 | 623
-0.03 | 194.15 | 413.55 | 676.2
-0.02 | 226.1 | 467.3 | 726.9
-0.01 | 260.15 | 530 | 776.5
0 | 295.2 | 577.15 | 814.5
0.01 | 327.85 | 617.9 | 851.5
0.02 | 364.45 | 674.9 | 907
0.03 | 395.75 | 718.05 | 943
0.04 | 422.7 | 762 | 967.5
0.05 | 447.8 | 805 | 1001.5
0.06 | 471.8 | 846 | 1040
0.07 | 491.1 | 883.5 | 1068
0.08 | 501.7 | 904 | 1086.5
0.09 | 502.65 | 937 | 1103.5
0.1 | 507.9 | 969.5 | 1125
0.11 | 519 | 1001 | 1153.5
0.12 | 516 | 1021 | 1167
0.13 | 506 | 1034 | 1179.5
0.14 | 493.5 | 1059.5 | 1183
0.15 | 479.5 | 1079.5 | 1197.5
0.16 | 466.5 | 1094 | 1211.5
0.17 | 451.5 | 1094.5 | 1205.5
0.18 | 430 | 1109 | 1215.5
0.19 | 411.5 | 1127 | 1218.5
0.2 | 391 | 1135 | 1225.5
0.21 | 372.5 | 1146.5 | 1231
0.22 | 356 | 1140 | 1225.5
0.23 | 336.5 | 1139.5 | 1213
0.24 | 318 | 1150 | 1218.5
0.25 | 297.5 | 1146 | 1223
0.26 | 283.5 | 1137.5 | 1208
0.27 | 262.5 | 1134.5 | 1203
0.28 | 243 | 1130.5 | 1184
0.29 | 235 | 1131.5 | 1186.5
0.3 | 216.5 | 1128.5 | 1187
0.31 | 208 | 1103 | 1167.5
0.32 | 193 | 1099.5 | 1158
0.33 | 171 | 1093.5 | 1134
0.34 | 168.5 | 1067 | 1118
0.35 | 161.5 | 1060.5 | 1113.5
0.36 | 150 | 1044 | 1101.5
0.37 | 138 | 1026.5 | 1076.5
0.38 | 130 | 1004.5 | 1056.5
0.39 | 123.5 | 981 | 1043.5
0.4 | 124 | 960 | 1024
0.41 | 104 | 945.5 | 1010.5
0.42 | 94 | 924.5 | 983.5
0.43 | 104 | 890 | 961.5
0.44 | 83 | 864 | 934
0.45 | 91.5 | 837 | 914
0.46 | 84.5 | 813 | 905
0.47 | 66 | 784 | 870
0.48 | 78.5 | 752.5 | 850
0.49 | 67.5 | 725 | 820
0.5 | 57 | 710 | 790