## IDS-VDS Characteristic (mA-mm)
VGS (V) | VDS = 0.100 V | VDS = 0.500 V | VDS = 0.900 V
-0.75 | 0.00033646 | 0.0013632 | 0.0044236
-0.74 | 0.00032035 | 0.0013176 | 0.004318
-0.73 | 0.00030803 | 0.0012599 | 0.0041948
-0.72 | 0.00029289 | 0.0012218 | 0.0040689
-0.71 | 0.00028123 | 0.0011812 | 0.0039367
-0.7 | 0.00026942 | 0.0011385 | 0.0038292
-0.69 | 0.00025796 | 0.0010984 | 0.0036989
-0.68 | 0.00024601 | 0.0010543 | 0.0036089
-0.67 | 0.00023399 | 0.0010162 | 0.0034755
-0.66 | 0.00022366 | 0.0009809 | 0.0033497
-0.65 | 0.00021342 | 0.0009477 | 0.0032625
-0.64 | 0.00020435 | 0.0009072 | 0.0031747
-0.63 | 0.00019411 | 0.0008756 | 0.0030562
-0.62 | 0.00018474 | 0.0008444 | 0.0029542
-0.61 | 0.00017637 | 0.0008159 | 0.0028645
-0.6 | 0.00016818 | 0.0007843 | 0.0027858
-0.59 | 0.00016177 | 0.0007574 | 0.0026898
-0.58 | 0.00015513 | 0.0007266 | 0.0026069
-0.57 | 0.00014641 | 0.0006998 | 0.0025269
-0.56 | 0.00013971 | 0.0006775 | 0.0024467
-0.55 | 0.00013437 | 0.0006529 | 0.0023695
-0.54 | 0.00012973 | 0.0006301 | 0.0022934
-0.53 | 0.00012403 | 0.000612 | 0.0022385
-0.52 | 0.00011912 | 0.0005898 | 0.0021565
-0.51 | 0.0001136 | 0.0005707 | 0.0021023
-0.5 | 0.00011098 | 0.0005552 | 0.0020646
-0.49 | 0.00010717 | 0.0005444 | 0.0020234
-0.48 | 0.00010628 | 0.000531 | 0.0020178
-0.47 | 0.0001056 | 0.0005297 | 0.0019908
-0.46 | 0.00010746 | 0.0005351 | 0.0020013
-0.45 | 0.00011114 | 0.0005423 | 0.0020465
-0.44 | 0.00011832 | 0.0005648 | 0.0021184
-0.43 | 0.00013047 | 0.0006063 | 0.0022518
-0.42 | 0.00014851 | 0.0006607 | 0.0024501
-0.41 | 0.00017528 | 0.0007544 | 0.0027595
-0.4 | 0.00021263 | 0.0008771 | 0.0032206
-0.39 | 0.00026566 | 0.0010598 | 0.0038757
-0.38 | 0.0003414 | 0.0013139 | 0.004788
-0.37 | 0.00044598 | 0.0016643 | 0.006172
-0.36 | 0.0006024 | 0.0021616 | 0.008009
-0.35 | 0.0008033 | 0.002855 | 0.010576
-0.34 | 0.0010882 | 0.0038297 | 0.014205
-0.33 | 0.0014748 | 0.0051208 | 0.019303
-0.32 | 0.0020061 | 0.007142 | 0.02633
-0.31 | 0.0027287 | 0.00964 | 0.035846
-0.3 | 0.0037436 | 0.013147 | 0.049422
-0.29 | 0.0051187 | 0.017881 | 0.06818
-0.28 | 0.007292 | 0.024378 | 0.09314
-0.27 | 0.009898 | 0.033338 | 0.12732
-0.26 | 0.013498 | 0.045515 | 0.17466
-0.25 | 0.018313 | 0.06255 | 0.23852
-0.24 | 0.024959 | 0.08478 | 0.32486
-0.23 | 0.033877 | 0.11537 | 0.43919
-0.22 | 0.046032 | 0.15554 | 0.5952
-0.21 | 0.06323 | 0.21079 | 0.8002
-0.2 | 0.0853 | 0.28418 | 1.0735
-0.19 | 0.11514 | 0.38248 | 1.4442
-0.18 | 0.15544 | 0.51511 | 1.9158
-0.17 | 0.20851 | 0.6886 | 2.5281
-0.16 | 0.28078 | 0.9128 | 3.3181
-0.15 | 0.37359 | 1.2082 | 4.3146
-0.14 | 0.50191 | 1.5983 | 5.574
-0.13 | 0.6652 | 2.0979 | 7.154
-0.12 | 0.8834 | 2.7391 | 9.058
-0.11 | 1.1647 | 3.5577 | 11.372
-0.1 | 1.528 | 4.5771 | 14.115
-0.09 | 2.0074 | 5.86 | 17.328
-0.08 | 2.5988 | 7.442 | 20.913
-0.07 | 3.3563 | 9.384 | 25.137
-0.06 | 4.2893 | 11.632 | 29.787
-0.05 | 5.4554 | 14.441 | 35.047
-0.04 | 6.798 | 17.616 | 40.922
-0.03 | 8.503 | 21.323 | 46.975
-0.02 | 10.484 | 25.509 | 53.868
-0.01 | 12.788 | 30.258 | 61.19
0 | 15.496 | 35.586 | 69.1
0.01 | 18.484 | 41.328 | 77.3
0.02 | 21.833 | 47.755 | 85.97
0.03 | 25.559 | 54.467 | 94.97
0.04 | 29.547 | 61.75 | 104.45
0.05 | 33.85 | 69.33 | 114.24
0.06 | 38.443 | 77.54 | 124.39
0.07 | 43.256 | 86.11 | 134.72
0.08 | 48.167 | 94.96 | 145.48
0.09 | 53.25 | 104.11 | 156.37
0.1 | 58.22 | 113.49 | 167.54
0.11 | 63.43 | 123.36 | 178.84
0.12 | 68.71 | 133.45 | 190.34
0.13 | 73.87 | 143.75 | 202.14
0.14 | 78.9 | 154 | 213.97
0.15 | 83.78 | 164.77 | 225.83
0.16 | 88.57 | 175.68 | 238.12
0.17 | 93.26 | 186.58 | 249.98
0.18 | 97.67 | 197.8 | 262.24
0.19 | 101.98 | 208.75 | 274.44
0.2 | 106.09 | 220.21 | 286.7
0.21 | 109.97 | 231.73 | 299.14
0.22 | 113.64 | 243.11 | 311.39
0.23 | 117.17 | 254.67 | 323.69
0.24 | 120.42 | 266.05 | 335.99
0.25 | 123.68 | 277.7 | 348.23
0.26 | 126.75 | 289.22 | 360.36
0.27 | 129.35 | 300.62 | 372.5
0.28 | 131.92 | 311.96 | 384.6
0.29 | 134.32 | 323.45 | 396.58
0.3 | 136.67 | 334.79 | 408.64
0.31 | 139.13 | 346.05 | 420.32
0.32 | 140.94 | 357.21 | 432.03
0.33 | 142.74 | 368.11 | 443.68
0.34 | 144.49 | 379.1 | 455.11
0.35 | 146.19 | 389.8 | 466.39
0.36 | 147.97 | 400.45 | 477.56
0.37 | 149.25 | 411.01 | 488.58
0.38 | 150.53 | 421.22 | 499.48
0.39 | 151.84 | 431.34 | 510.12
0.4 | 153.4 | 441.09 | 520.43
0.41 | 154.37 | 450.85 | 530.76
0.42 | 155.32 | 460.31 | 540.95
0.43 | 156.33 | 469.52 | 550.85
0.44 | 157.31 | 478.38 | 560.56
0.45 | 158.57 | 487.07 | 569.85
0.46 | 159.15 | 495.58 | 578.9
0.47 | 159.84 | 503.6 | 587.8
0.48 | 160.66 | 511.52 | 596.6
0.49 | 161.38 | 519.09 | 605.4
0.5 | 162.24 | 526.32 | 613.5

## Tranconductance (mS-mm)
VGS (V) | VDS = 0.100 V | VDS = 0.500 V | VDS = 0.900 V
-0.75 | -0.001611 | -0.00456 | -0.01056
-0.74 | -0.0014215 | -0.005165 | -0.01144
-0.73 | -0.001373 | -0.00479 | -0.012455
-0.72 | -0.00134 | -0.003935 | -0.012905
-0.71 | -0.0011735 | -0.004165 | -0.011985
-0.7 | -0.0011635 | -0.00414 | -0.01189
-0.69 | -0.0011705 | -0.00421 | -0.011015
-0.68 | -0.0011985 | -0.00411 | -0.01117
-0.67 | -0.0011175 | -0.00367 | -0.01296
-0.66 | -0.0010285 | -0.003425 | -0.01065
-0.65 | -0.0009655 | -0.003685 | -0.00875
-0.64 | -0.0009655 | -0.003605 | -0.010315
-0.63 | -0.0009805 | -0.00314 | -0.011025
-0.62 | -0.000887 | -0.002985 | -0.009585
-0.61 | -0.000828 | -0.003005 | -0.00842
-0.6 | -0.00073 | -0.002925 | -0.008735
-0.59 | -0.0006525 | -0.002885 | -0.008945
-0.58 | -0.000768 | -0.00288 | -0.008145
-0.57 | -0.000771 | -0.002455 | -0.00801
-0.56 | -0.000602 | -0.002345 | -0.00787
-0.55 | -0.000499 | -0.00237 | -0.007665
-0.54 | -0.000517 | -0.002045 | -0.00655
-0.53 | -0.0005305 | -0.002015 | -0.006845
-0.52 | -0.0005215 | -0.002065 | -0.00681
-0.51 | -0.000407 | -0.00173 | -0.004595
-0.5 | -0.0003215 | -0.001315 | -0.003945
-0.49 | -0.000235 | -0.00121 | -0.00234
-0.48 | -7.85e-05 | -0.000735 | -0.00163
-0.47 | 5.9e-05 | 0.000205 | -0.000825
-0.46 | 0.000277 | 0.00063 | 0.002785
-0.45 | 0.000543 | 0.001485 | 0.005855
-0.44 | 0.0009665 | 0.0032 | 0.010265
-0.43 | 0.0015095 | 0.004795 | 0.016585
-0.42 | 0.0022405 | 0.007405 | 0.025385
-0.41 | 0.003206 | 0.01082 | 0.038525
-0.4 | 0.004519 | 0.01527 | 0.05581
-0.39 | 0.0064385 | 0.02184 | 0.07837
-0.38 | 0.009016 | 0.030225 | 0.114815
-0.37 | 0.01305 | 0.042385 | 0.16105
-0.36 | 0.017866 | 0.059535 | 0.2202
-0.35 | 0.02429 | 0.083405 | 0.3098
-0.34 | 0.033575 | 0.11329 | 0.43635
-0.33 | 0.045895 | 0.165615 | 0.60625
-0.32 | 0.062695 | 0.22596 | 0.82715
-0.31 | 0.086875 | 0.30025 | 1.1546
-0.3 | 0.1195 | 0.41205 | 1.6167
-0.29 | 0.17742 | 0.56155 | 2.1859
-0.28 | 0.238965 | 0.77285 | 2.957
-0.27 | 0.3103 | 1.05685 | 4.076
-0.26 | 0.42075 | 1.4606 | 5.56
-0.25 | 0.57305 | 1.96325 | 7.51
-0.24 | 0.7782 | 2.641 | 10.0335
-0.23 | 1.05365 | 3.538 | 13.517
-0.22 | 1.46765 | 4.771 | 18.0505
-0.21 | 1.9634 | 6.432 | 23.915
-0.2 | 2.5955 | 8.5845 | 32.2
-0.19 | 3.507 | 11.5465 | 42.115
-0.18 | 4.6685 | 15.306 | 54.195
-0.17 | 6.267 | 19.8845 | 70.115
-0.16 | 8.254 | 25.98 | 89.325
-0.15 | 11.0565 | 34.275 | 112.795
-0.14 | 14.5805 | 44.485 | 141.97
-0.13 | 19.0745 | 57.04 | 174.2
-0.12 | 24.975 | 72.99 | 210.9
-0.11 | 32.23 | 91.9 | 252.85
-0.1 | 42.135 | 115.115 | 297.8
-0.09 | 53.54 | 143.245 | 339.9
-0.08 | 67.445 | 176.2 | 390.45
-0.07 | 84.525 | 209.5 | 443.7
-0.06 | 104.955 | 252.85 | 495.5
-0.05 | 125.435 | 299.2 | 556.75
-0.04 | 152.38 | 344.1 | 596.4
-0.03 | 184.3 | 394.65 | 647.3
-0.02 | 214.25 | 446.75 | 710.75
-0.01 | 250.6 | 503.85 | 761.6
0 | 284.8 | 553.5 | 805.5
0.01 | 316.85 | 608.45 | 843.5
0.02 | 353.75 | 656.95 | 883.5
0.03 | 385.7 | 699.75 | 924
0.04 | 414.55 | 743.15 | 963.5
0.05 | 444.8 | 789.5 | 997
0.06 | 470.3 | 839 | 1024
0.07 | 486.2 | 871 | 1054.5
0.08 | 499.7 | 900 | 1082.5
0.09 | 502.65 | 926.5 | 1103
0.1 | 509 | 962.5 | 1123.5
0.11 | 524.5 | 998 | 1140
0.12 | 522 | 1019.5 | 1165
0.13 | 509.5 | 1027.5 | 1181.5
0.14 | 495.5 | 1051 | 1184.5
0.15 | 483.5 | 1084 | 1207.5
0.16 | 474 | 1090.5 | 1207.5
0.17 | 455 | 1106 | 1206
0.18 | 436 | 1108.5 | 1223
0.19 | 421 | 1120.5 | 1223
0.2 | 399.5 | 1149 | 1235
0.21 | 377.5 | 1145 | 1234.5
0.22 | 360 | 1147 | 1227.5
0.23 | 339 | 1147 | 1230
0.24 | 325.5 | 1151.5 | 1227
0.25 | 316.5 | 1158.5 | 1218.5
0.26 | 283.5 | 1146 | 1213.5
0.27 | 258.5 | 1137 | 1212
0.28 | 248.5 | 1141.5 | 1204
0.29 | 237.5 | 1141.5 | 1202
0.3 | 240.5 | 1130 | 1187
0.31 | 213.5 | 1121 | 1169.5
0.32 | 180.5 | 1103 | 1168
0.33 | 177.5 | 1094.5 | 1154
0.34 | 172.5 | 1084.5 | 1135.5
0.35 | 174 | 1067.5 | 1122.5
0.36 | 153 | 1060.5 | 1109.5
0.37 | 128 | 1038.5 | 1096
0.38 | 129.5 | 1016.5 | 1077
0.39 | 143.5 | 993.5 | 1047.5
0.4 | 126.5 | 975.5 | 1032
0.41 | 96 | 961 | 1026
0.42 | 98 | 933.5 | 1004.5
0.43 | 99.5 | 903.5 | 980.5
0.44 | 112 | 877.5 | 950
0.45 | 92 | 860 | 917
0.46 | 63.5 | 826.5 | 897.5
0.47 | 75.5 | 797 | 885
0.48 | 77 | 774.5 | 880
0.49 | 79 | 740 | 845
0.5 | 86 | 723 | 810