## IDS-VDS Characteristic (mA-mm)
VGS (V) | VDS = 0.100 V | VDS = 0.500 V | VDS = 0.900 V
-0.75 | 0.00037631 | 0.001636 | 0.005568
-0.74 | 0.00035817 | 0.0015567 | 0.005405
-0.73 | 0.00034058 | 0.0015078 | 0.005256
-0.72 | 0.00032526 | 0.0014466 | 0.005098
-0.71 | 0.00031067 | 0.0013846 | 0.0049103
-0.7 | 0.000297 | 0.0013324 | 0.004746
-0.69 | 0.00028344 | 0.0012789 | 0.0045994
-0.68 | 0.00027017 | 0.0012365 | 0.0044795
-0.67 | 0.00025793 | 0.0011933 | 0.0043365
-0.66 | 0.00024473 | 0.0011402 | 0.0041875
-0.65 | 0.00023321 | 0.0011025 | 0.0040525
-0.64 | 0.00022193 | 0.0010575 | 0.0039148
-0.63 | 0.00021212 | 0.0010232 | 0.0037846
-0.62 | 0.00020011 | 0.0009797 | 0.0036496
-0.61 | 0.00019129 | 0.0009519 | 0.0035296
-0.6 | 0.00018282 | 0.0009119 | 0.0033974
-0.59 | 0.00017399 | 0.0008823 | 0.00328
-0.58 | 0.00016504 | 0.0008498 | 0.0031912
-0.57 | 0.00015732 | 0.0008085 | 0.0030849
-0.56 | 0.00014995 | 0.0007773 | 0.0029597
-0.55 | 0.00014318 | 0.0007412 | 0.002886
-0.54 | 0.0001359 | 0.0007183 | 0.0027971
-0.53 | 0.00013096 | 0.0006888 | 0.0027053
-0.52 | 0.00012559 | 0.0006618 | 0.0026235
-0.51 | 0.00011994 | 0.0006406 | 0.0025406
-0.5 | 0.00011494 | 0.0006203 | 0.0024669
-0.49 | 0.00011108 | 0.0005972 | 0.0023912
-0.48 | 0.00010842 | 0.0005844 | 0.0023397
-0.47 | 0.00010518 | 0.0005703 | 0.002297
-0.46 | 0.00010436 | 0.000563 | 0.0022714
-0.45 | 0.00010605 | 0.0005599 | 0.0022432
-0.44 | 0.00010853 | 0.0005629 | 0.0022344
-0.43 | 0.00011495 | 0.0005819 | 0.0023034
-0.42 | 0.00012649 | 0.0006092 | 0.0023916
-0.41 | 0.000143 | 0.0006592 | 0.002535
-0.4 | 0.00016802 | 0.0007364 | 0.0027825
-0.39 | 0.00020401 | 0.0008497 | 0.0031346
-0.38 | 0.00025532 | 0.0010075 | 0.0036812
-0.37 | 0.00032742 | 0.0012323 | 0.0044726
-0.36 | 0.00042851 | 0.0015466 | 0.0055601
-0.35 | 0.00056918 | 0.001999 | 0.007249
-0.34 | 0.0008073 | 0.0026333 | 0.009491
-0.33 | 0.0010881 | 0.0035136 | 0.012666
-0.32 | 0.0014713 | 0.004712 | 0.017148
-0.31 | 0.0020045 | 0.006553 | 0.023371
-0.3 | 0.0027422 | 0.008893 | 0.032179
-0.29 | 0.003766 | 0.01213 | 0.044121
-0.28 | 0.005149 | 0.016614 | 0.06135
-0.27 | 0.007296 | 0.022903 | 0.08448
-0.26 | 0.009938 | 0.031221 | 0.11664
-0.25 | 0.01359 | 0.042706 | 0.15909
-0.24 | 0.018545 | 0.05854 | 0.21911
-0.23 | 0.025348 | 0.08048 | 0.30007
-0.22 | 0.034506 | 0.10929 | 0.40832
-0.21 | 0.046746 | 0.14867 | 0.55519
-0.2 | 0.06463 | 0.20156 | 0.7552
-0.19 | 0.08747 | 0.27246 | 1.0086
-0.18 | 0.11843 | 0.36966 | 1.3633
-0.17 | 0.15947 | 0.49695 | 1.828
-0.16 | 0.21506 | 0.6658 | 2.4175
-0.15 | 0.28934 | 0.8898 | 3.1813
-0.14 | 0.38904 | 1.1851 | 4.1648
-0.13 | 0.52191 | 1.5667 | 5.4103
-0.12 | 0.6906 | 2.0585 | 6.962
-0.11 | 0.9204 | 2.7056 | 8.837
-0.1 | 1.2162 | 3.5211 | 11.105
-0.09 | 1.6106 | 4.5537 | 13.849
-0.08 | 2.1074 | 5.831 | 17.003
-0.07 | 2.7399 | 7.425 | 20.643
-0.06 | 3.5379 | 9.372 | 24.725
-0.05 | 4.5365 | 11.705 | 29.525
-0.04 | 5.713 | 14.48 | 34.726
-0.03 | 7.211 | 17.728 | 40.453
-0.02 | 8.989 | 21.469 | 46.756
-0.01 | 11.085 | 25.739 | 53.381
0 | 13.526 | 30.663 | 60.81
0.01 | 16.329 | 35.849 | 68.63
0.02 | 19.446 | 41.725 | 76.76
0.03 | 22.95 | 48.196 | 85.45
0.04 | 26.785 | 55.02 | 94.6
0.05 | 30.878 | 62.29 | 103.86
0.06 | 35.285 | 70.05 | 113.72
0.07 | 39.973 | 78.3 | 123.94
0.08 | 44.782 | 86.81 | 134.26
0.09 | 49.769 | 95.69 | 144.9
0.1 | 54.811 | 104.94 | 155.81
0.11 | 59.79 | 114.42 | 166.98
0.12 | 64.98 | 124.23 | 178.45
0.13 | 70.15 | 134.3 | 189.94
0.14 | 75.18 | 144.58 | 201.45
0.15 | 80.15 | 154.97 | 213.34
0.16 | 85 | 165.83 | 225.4
0.17 | 89.69 | 176.41 | 237.32
0.18 | 94.17 | 187.46 | 249.48
0.19 | 98.51 | 198.59 | 261.47
0.2 | 102.62 | 209.81 | 273.73
0.21 | 106.65 | 221.22 | 286.1
0.22 | 110.36 | 232.53 | 298.34
0.23 | 113.92 | 244.03 | 310.5
0.24 | 117.27 | 255.48 | 322.76
0.25 | 120.54 | 267.04 | 335.14
0.26 | 123.6 | 278.4 | 347.19
0.27 | 126.29 | 289.86 | 359.41
0.28 | 128.91 | 301.28 | 371.35
0.29 | 131.48 | 312.64 | 383.42
0.3 | 133.69 | 324.11 | 395.51
0.31 | 136.09 | 335.26 | 407.36
0.32 | 138.01 | 346.46 | 419.2
0.33 | 139.91 | 357.53 | 430.7
0.34 | 141.73 | 368.51 | 442.25
0.35 | 143.5 | 379.33 | 453.65
0.36 | 145.04 | 389.89 | 464.79
0.37 | 146.53 | 400.49 | 476.04
0.38 | 147.89 | 410.89 | 486.97
0.39 | 149.25 | 420.94 | 497.68
0.4 | 150.72 | 430.86 | 508.27
0.41 | 151.72 | 440.6 | 518.64
0.42 | 152.73 | 450.19 | 528.81
0.43 | 153.81 | 459.52 | 538.87
0.44 | 154.64 | 468.46 | 548.66
0.45 | 155.82 | 477.23 | 558.2
0.46 | 156.53 | 485.85 | 567.75
0.47 | 157.31 | 494.07 | 576.6
0.48 | 158.15 | 502 | 585.6
0.49 | 158.9 | 509.7 | 594.2
0.5 | 159.59 | 517.06 | 602.6

## Tranconductance (mS-mm)
VGS (V) | VDS = 0.100 V | VDS = 0.500 V | VDS = 0.900 V
-0.75 | -0.001814 | -0.00793 | -0.0163
-0.74 | -0.0017865 | -0.00641 | -0.0156
-0.73 | -0.0016455 | -0.005505 | -0.01535
-0.72 | -0.0014955 | -0.00616 | -0.017285
-0.71 | -0.001413 | -0.00571 | -0.0176
-0.7 | -0.0013615 | -0.005285 | -0.015545
-0.69 | -0.0013415 | -0.004795 | -0.013325
-0.68 | -0.0012755 | -0.00428 | -0.013145
-0.67 | -0.001272 | -0.004815 | -0.0146
-0.66 | -0.001236 | -0.00454 | -0.0142
-0.65 | -0.00114 | -0.004135 | -0.013635
-0.64 | -0.0010545 | -0.003965 | -0.013395
-0.63 | -0.001091 | -0.00389 | -0.01326
-0.62 | -0.0010415 | -0.003565 | -0.01275
-0.61 | -0.0008645 | -0.00339 | -0.01261
-0.6 | -0.000865 | -0.00348 | -0.01248
-0.59 | -0.000889 | -0.003105 | -0.01031
-0.58 | -0.0008335 | -0.00369 | -0.009755
-0.57 | -0.0007545 | -0.003625 | -0.011575
-0.56 | -0.000707 | -0.003365 | -0.009945
-0.55 | -0.0007025 | -0.00295 | -0.00813
-0.54 | -0.000611 | -0.00262 | -0.009035
-0.53 | -0.0005155 | -0.002825 | -0.00868
-0.52 | -0.000551 | -0.00241 | -0.008235
-0.51 | -0.0005325 | -0.002075 | -0.00783
-0.5 | -0.000443 | -0.00217 | -0.00747
-0.49 | -0.000326 | -0.001795 | -0.00636
-0.48 | -0.000295 | -0.001345 | -0.00471
-0.47 | -0.000203 | -0.00107 | -0.003415
-0.46 | 4.35e-05 | -0.00052 | -0.00269
-0.45 | 0.0002085 | -5e-06 | -0.00185
-0.44 | 0.000445 | 0.0011 | 0.00301
-0.43 | 0.000898 | 0.002315 | 0.00786
-0.42 | 0.0014025 | 0.003865 | 0.01158
-0.41 | 0.0020765 | 0.00636 | 0.019545
-0.4 | 0.0030505 | 0.009525 | 0.02998
-0.39 | 0.004365 | 0.013555 | 0.044935
-0.38 | 0.0061705 | 0.01913 | 0.0669
-0.37 | 0.0086595 | 0.026955 | 0.093945
-0.36 | 0.012088 | 0.038335 | 0.13882
-0.35 | 0.0189395 | 0.054335 | 0.196545
-0.34 | 0.025946 | 0.07573 | 0.27085
-0.33 | 0.0332 | 0.103935 | 0.38285
-0.32 | 0.04582 | 0.15197 | 0.53525
-0.31 | 0.063545 | 0.20905 | 0.75155
-0.3 | 0.088075 | 0.27885 | 1.0375
-0.29 | 0.12034 | 0.38605 | 1.45855
-0.28 | 0.1765 | 0.53865 | 2.01795
-0.27 | 0.23945 | 0.73035 | 2.7645
-0.26 | 0.3147 | 0.99015 | 3.7305
-0.25 | 0.43035 | 1.36595 | 5.1235
-0.24 | 0.5879 | 1.8887 | 7.049
-0.23 | 0.79805 | 2.5375 | 9.4605
-0.22 | 1.0699 | 3.4095 | 12.756
-0.21 | 1.5062 | 4.6135 | 17.344
-0.2 | 2.0362 | 6.1895 | 22.6705
-0.19 | 2.69 | 8.405 | 30.405
-0.18 | 3.6 | 11.2245 | 40.97
-0.17 | 4.8315 | 14.807 | 52.71
-0.16 | 6.4935 | 19.6425 | 67.665
-0.15 | 8.699 | 25.965 | 87.365
-0.14 | 11.6285 | 33.845 | 111.45
-0.13 | 15.078 | 43.67 | 139.86
-0.12 | 19.9245 | 56.945 | 171.335
-0.11 | 26.28 | 73.13 | 207.15
-0.1 | 34.51 | 92.405 | 250.6
-0.09 | 44.56 | 115.495 | 294.9
-0.08 | 56.465 | 143.565 | 339.7
-0.07 | 71.525 | 177.05 | 386.1
-0.06 | 89.83 | 214 | 444.1
-0.05 | 108.755 | 255.4 | 500.05
-0.04 | 133.725 | 301.15 | 546.4
-0.03 | 163.8 | 349.45 | 601.5
-0.02 | 193.7 | 400.55 | 646.4
-0.01 | 226.85 | 459.7 | 702.7
0 | 262.2 | 505.5 | 762.45
0.01 | 296 | 553.1 | 797.5
0.02 | 331.05 | 617.35 | 841
0.03 | 366.95 | 664.75 | 892
0.04 | 396.4 | 704.7 | 920.5
0.05 | 425 | 751.5 | 956
0.06 | 454.75 | 800.5 | 1004
0.07 | 474.85 | 838 | 1027
0.08 | 489.8 | 869.5 | 1048
0.09 | 501.45 | 906.5 | 1077.5
0.1 | 501.05 | 936.5 | 1104
0.11 | 508.45 | 964.5 | 1132
0.12 | 518 | 994 | 1148
0.13 | 510 | 1017.5 | 1150
0.14 | 500 | 1033.5 | 1170
0.15 | 491 | 1062.5 | 1197.5
0.16 | 477 | 1072 | 1199
0.17 | 458.5 | 1081.5 | 1204
0.18 | 441 | 1109 | 1207.5
0.19 | 422.5 | 1117.5 | 1212.5
0.2 | 407 | 1131.5 | 1231.5
0.21 | 387 | 1136 | 1230.5
0.22 | 363.5 | 1140.5 | 1220
0.23 | 345.5 | 1147.5 | 1221
0.24 | 331 | 1150.5 | 1232
0.25 | 316.5 | 1146 | 1221.5
0.26 | 287.5 | 1141 | 1213.5
0.27 | 265.5 | 1144 | 1208
0.28 | 259.5 | 1139 | 1200.5
0.29 | 239 | 1141.5 | 1208
0.3 | 230.5 | 1131 | 1197
0.31 | 216 | 1117.5 | 1184.5
0.32 | 191 | 1113.5 | 1167
0.33 | 186 | 1102.5 | 1152.5
0.34 | 179.5 | 1090 | 1147.5
0.35 | 165.5 | 1069 | 1127
0.36 | 151.5 | 1058 | 1119.5
0.37 | 142.5 | 1050 | 1109
0.38 | 136 | 1022.5 | 1082
0.39 | 141.5 | 998.5 | 1065
0.4 | 123.5 | 983 | 1048
0.41 | 100.5 | 966.5 | 1027
0.42 | 104.5 | 946 | 1011.5
0.43 | 95.5 | 913.5 | 992.5
0.44 | 100.5 | 885.5 | 966.5
0.45 | 94.5 | 869.5 | 954.5
0.46 | 74.5 | 842 | 920
0.47 | 81 | 807.5 | 892.5
0.48 | 79.5 | 781.5 | 880
0.49 | 72 | 753 | 850
0.5 | 69 | 736 | 840