## IDS-VDS Characteristic (mA-mm)
VGS (V) | VDS = 0.100 V | VDS = 0.500 V | VDS = 0.900 V
-0.75 | 0.00040512 | 0.0017778 | 0.006258
-0.74 | 0.00038407 | 0.0017152 | 0.006024
-0.73 | 0.00037058 | 0.0016537 | 0.005851
-0.72 | 0.00035377 | 0.0015904 | 0.005658
-0.71 | 0.0003366 | 0.0015333 | 0.005485
-0.7 | 0.00031917 | 0.0014617 | 0.00533
-0.69 | 0.00030477 | 0.0014107 | 0.005127
-0.68 | 0.00029054 | 0.0013548 | 0.0049695
-0.67 | 0.000277 | 0.0013108 | 0.0048391
-0.66 | 0.00026206 | 0.0012566 | 0.0046428
-0.65 | 0.00025162 | 0.0012065 | 0.0045177
-0.64 | 0.00024085 | 0.0011608 | 0.0043342
-0.63 | 0.00022946 | 0.0011077 | 0.0041974
-0.62 | 0.00021823 | 0.0010744 | 0.0040701
-0.61 | 0.00020612 | 0.0010269 | 0.0039339
-0.6 | 0.00019709 | 0.0009863 | 0.0037958
-0.59 | 0.00018681 | 0.0009492 | 0.0036832
-0.58 | 0.0001771 | 0.00092 | 0.003567
-0.57 | 0.00016851 | 0.0008738 | 0.0034284
-0.56 | 0.00016125 | 0.0008502 | 0.0033222
-0.55 | 0.00015298 | 0.0008062 | 0.0032057
-0.54 | 0.0001461 | 0.0007757 | 0.0030821
-0.53 | 0.00013966 | 0.0007466 | 0.0029876
-0.52 | 0.00013254 | 0.0007211 | 0.0028959
-0.51 | 0.00012678 | 0.0006878 | 0.002807
-0.5 | 0.00012238 | 0.0006638 | 0.0027161
-0.49 | 0.00011734 | 0.0006395 | 0.0026161
-0.48 | 0.00011246 | 0.0006219 | 0.0025486
-0.47 | 0.00011007 | 0.0006078 | 0.002501
-0.46 | 0.00010729 | 0.0005978 | 0.0024615
-0.45 | 0.00010717 | 0.0005925 | 0.0024362
-0.44 | 0.00011104 | 0.0005962 | 0.0024497
-0.43 | 0.00011622 | 0.0006105 | 0.0024495
-0.42 | 0.00012535 | 0.00063 | 0.0025295
-0.41 | 0.00014061 | 0.0006724 | 0.0026662
-0.4 | 0.00016295 | 0.0007386 | 0.0028758
-0.39 | 0.00019594 | 0.0008389 | 0.0032039
-0.38 | 0.00024372 | 0.0009834 | 0.0036959
-0.37 | 0.00031028 | 0.0011918 | 0.0043968
-0.36 | 0.00040343 | 0.0014852 | 0.0054349
-0.35 | 0.00053487 | 0.0018988 | 0.006969
-0.34 | 0.0007552 | 0.0024748 | 0.009026
-0.33 | 0.0010162 | 0.0032856 | 0.011976
-0.32 | 0.0013721 | 0.0044252 | 0.016087
-0.31 | 0.0018692 | 0.006119 | 0.02193
-0.3 | 0.0025598 | 0.008291 | 0.030121
-0.29 | 0.0035094 | 0.011327 | 0.041352
-0.28 | 0.0048107 | 0.015494 | 0.056847
-0.27 | 0.006834 | 0.021341 | 0.07916
-0.26 | 0.009302 | 0.029127 | 0.10843
-0.25 | 0.012697 | 0.039976 | 0.14897
-0.24 | 0.017364 | 0.054723 | 0.20406
-0.23 | 0.023777 | 0.07553 | 0.28108
-0.22 | 0.032428 | 0.10278 | 0.38265
-0.21 | 0.044016 | 0.13991 | 0.52195
-0.2 | 0.06097 | 0.1894 | 0.7073
-0.19 | 0.08262 | 0.25691 | 0.9605
-0.18 | 0.11213 | 0.34753 | 1.284
-0.17 | 0.15127 | 0.46667 | 1.7242
-0.16 | 0.20412 | 0.6281 | 2.2899
-0.15 | 0.27458 | 0.8422 | 3.0134
-0.14 | 0.36952 | 1.1238 | 3.9666
-0.13 | 0.49625 | 1.4854 | 5.1634
-0.12 | 0.6588 | 1.9584 | 6.667
-0.11 | 0.8773 | 2.5681 | 8.474
-0.1 | 1.1609 | 3.3515 | 10.68
-0.09 | 1.5398 | 4.3623 | 13.344
-0.08 | 2.0174 | 5.6137 | 16.45
-0.07 | 2.6299 | 7.132 | 20.036
-0.06 | 3.4009 | 9.025 | 24.117
-0.05 | 4.369 | 11.312 | 28.706
-0.04 | 5.5692 | 13.995 | 33.923
-0.03 | 6.933 | 17.228 | 39.537
-0.02 | 8.674 | 20.855 | 45.738
-0.01 | 10.712 | 25.092 | 52.43
0 | 13.146 | 29.868 | 59.81
0.01 | 15.884 | 35.15 | 67.46
0.02 | 18.951 | 40.855 | 75.6
0.03 | 22.452 | 47.314 | 84.31
0.04 | 26.231 | 54.122 | 93.29
0.05 | 30.355 | 61.37 | 102.7
0.06 | 34.734 | 69.09 | 112.42
0.07 | 39.371 | 77.29 | 122.64
0.08 | 44.179 | 85.82 | 133
0.09 | 49.222 | 94.57 | 143.78
0.1 | 54.313 | 103.92 | 154.52
0.11 | 59.29 | 113.39 | 165.73
0.12 | 64.56 | 123.28 | 177.25
0.13 | 69.69 | 133.32 | 188.79
0.14 | 74.78 | 143.58 | 200.56
0.15 | 79.75 | 154.09 | 212.16
0.16 | 84.68 | 164.81 | 224.39
0.17 | 89.41 | 175.72 | 236.37
0.18 | 94 | 186.53 | 248.5
0.19 | 98.27 | 197.81 | 260.73
0.2 | 102.5 | 209.12 | 272.87
0.21 | 106.45 | 220.51 | 285.36
0.22 | 110.25 | 232.09 | 297.6
0.23 | 113.94 | 243.3 | 309.94
0.24 | 117.31 | 254.93 | 322.16
0.25 | 120.52 | 266.64 | 334.61
0.26 | 123.5 | 278.02 | 346.77
0.27 | 126.35 | 289.56 | 359.07
0.28 | 129.13 | 300.97 | 371.26
0.29 | 131.8 | 312.48 | 383.12
0.3 | 134.06 | 323.96 | 395.38
0.31 | 136.23 | 335.27 | 407.29
0.32 | 138.24 | 346.39 | 419.04
0.33 | 140.21 | 357.61 | 430.91
0.34 | 142.31 | 368.65 | 442.35
0.35 | 143.86 | 379.52 | 453.88
0.36 | 145.42 | 390.39 | 465.16
0.37 | 146.95 | 400.83 | 476.53
0.38 | 148.37 | 411.38 | 487.4
0.39 | 149.9 | 421.63 | 498.32
0.4 | 151.02 | 431.59 | 508.94
0.41 | 152.03 | 441.46 | 519.47
0.42 | 153.26 | 451.1 | 529.89
0.43 | 154.57 | 460.54 | 539.84
0.44 | 155.48 | 469.65 | 549.82
0.45 | 156.27 | 478.56 | 559.46
0.46 | 157.09 | 487.11 | 569.05
0.47 | 157.95 | 495.5 | 578
0.48 | 159.08 | 503.59 | 586.9
0.49 | 159.64 | 511.34 | 595.8
0.5 | 160.21 | 518.89 | 604.3

## Tranconductance (mS-mm)
VGS (V) | VDS = 0.100 V | VDS = 0.500 V | VDS = 0.900 V
-0.75 | -0.002105 | -0.00626 | -0.0234
-0.74 | -0.001727 | -0.006205 | -0.02035
-0.73 | -0.001515 | -0.00624 | -0.0183
-0.72 | -0.001699 | -0.00602 | -0.0183
-0.71 | -0.00173 | -0.006435 | -0.0164
-0.7 | -0.0015915 | -0.00613 | -0.0179
-0.69 | -0.0014315 | -0.005345 | -0.018025
-0.68 | -0.0013885 | -0.004995 | -0.014395
-0.67 | -0.001424 | -0.00491 | -0.016335
-0.66 | -0.001269 | -0.005215 | -0.01607
-0.65 | -0.0010605 | -0.00479 | -0.01543
-0.64 | -0.001108 | -0.00494 | -0.016015
-0.63 | -0.001131 | -0.00432 | -0.013205
-0.62 | -0.001167 | -0.00404 | -0.013175
-0.61 | -0.001057 | -0.004405 | -0.013715
-0.6 | -0.0009655 | -0.003885 | -0.012535
-0.59 | -0.0009995 | -0.003315 | -0.01144
-0.58 | -0.000915 | -0.00377 | -0.01274
-0.57 | -0.0007925 | -0.00349 | -0.01224
-0.56 | -0.0007765 | -0.00338 | -0.011135
-0.55 | -0.0007575 | -0.003725 | -0.012005
-0.54 | -0.000666 | -0.00298 | -0.010905
-0.53 | -0.000678 | -0.00273 | -0.00931
-0.52 | -0.000644 | -0.00294 | -0.00903
-0.51 | -0.000508 | -0.002865 | -0.00899
-0.5 | -0.000472 | -0.002415 | -0.009545
-0.49 | -0.000496 | -0.002095 | -0.008375
-0.48 | -0.0003635 | -0.001585 | -0.005755
-0.47 | -0.0002585 | -0.001205 | -0.004355
-0.46 | -0.000145 | -0.000765 | -0.00324
-0.45 | 0.0001875 | -8e-05 | -0.00059
-0.44 | 0.0004525 | 0.0009 | 0.000665
-0.43 | 0.0007155 | 0.00169 | 0.00399
-0.42 | 0.0012195 | 0.003095 | 0.010835
-0.41 | 0.00188 | 0.00543 | 0.017315
-0.4 | 0.0027665 | 0.008325 | 0.026885
-0.39 | 0.0040385 | 0.01224 | 0.041005
-0.38 | 0.005717 | 0.017645 | 0.059645
-0.37 | 0.0079855 | 0.02509 | 0.08695
-0.36 | 0.0112295 | 0.03535 | 0.12861
-0.35 | 0.0175885 | 0.04948 | 0.179555
-0.34 | 0.0240665 | 0.06934 | 0.25035
-0.33 | 0.030845 | 0.09752 | 0.35305
-0.32 | 0.04265 | 0.14167 | 0.4977
-0.31 | 0.059385 | 0.19329 | 0.7017
-0.3 | 0.08201 | 0.2604 | 0.9711
-0.29 | 0.112545 | 0.36015 | 1.3363
-0.28 | 0.16623 | 0.5007 | 1.8904
-0.27 | 0.224565 | 0.68165 | 2.57915
-0.26 | 0.29315 | 0.93175 | 3.4905
-0.25 | 0.4031 | 1.2798 | 4.7815
-0.24 | 0.554 | 1.7777 | 6.6055
-0.23 | 0.7532 | 2.40285 | 8.9295
-0.22 | 1.01195 | 3.219 | 12.0435
-0.21 | 1.4271 | 4.331 | 16.2325
-0.2 | 1.9302 | 5.85 | 21.9275
-0.19 | 2.558 | 7.9065 | 28.835
-0.18 | 3.4325 | 10.488 | 38.185
-0.17 | 4.5995 | 14.0285 | 50.295
-0.16 | 6.1655 | 18.7765 | 64.46
-0.15 | 8.27 | 24.785 | 83.835
-0.14 | 11.0835 | 32.16 | 107.5
-0.13 | 14.464 | 41.73 | 135.02
-0.12 | 19.0525 | 54.135 | 165.53
-0.11 | 25.105 | 69.655 | 200.65
-0.1 | 33.125 | 89.71 | 243.5
-0.09 | 42.825 | 113.11 | 288.5
-0.08 | 54.505 | 138.485 | 334.6
-0.07 | 69.175 | 170.565 | 383.35
-0.06 | 86.955 | 209 | 433.5
-0.05 | 108.415 | 248.5 | 490.3
-0.04 | 128.2 | 295.8 | 541.55
-0.03 | 155.24 | 343 | 590.75
-0.02 | 188.95 | 393.2 | 644.65
-0.01 | 223.6 | 450.65 | 703.6
0 | 258.6 | 502.9 | 751.5
0.01 | 290.25 | 549.35 | 789.5
0.02 | 328.4 | 608.2 | 842.5
0.03 | 364 | 663.35 | 884.5
0.04 | 395.15 | 702.8 | 919.5
0.05 | 425.15 | 748.4 | 956.5
0.06 | 450.8 | 796 | 997
0.07 | 472.25 | 836.5 | 1029
0.08 | 492.55 | 864 | 1057
0.09 | 506.7 | 905 | 1076
0.1 | 503.4 | 941 | 1097.5
0.11 | 512.35 | 968 | 1136.5
0.12 | 520 | 996.5 | 1153
0.13 | 511 | 1015 | 1165.5
0.14 | 503 | 1038.5 | 1168.5
0.15 | 495 | 1061.5 | 1191.5
0.16 | 483 | 1081.5 | 1210.5
0.17 | 466 | 1086 | 1205.5
0.18 | 443 | 1104.5 | 1218
0.19 | 425 | 1129.5 | 1218.5
0.2 | 409 | 1135 | 1231.5
0.21 | 387.5 | 1148.5 | 1236.5
0.22 | 374.5 | 1139.5 | 1229
0.23 | 353 | 1142 | 1228
0.24 | 329 | 1167 | 1233.5
0.25 | 309.5 | 1154.5 | 1230.5
0.26 | 291.5 | 1146 | 1223
0.27 | 281.5 | 1147.5 | 1224.5
0.28 | 272.5 | 1146 | 1202.5
0.29 | 246.5 | 1149.5 | 1206
0.3 | 221.5 | 1139.5 | 1208.5
0.31 | 209 | 1121.5 | 1183
0.32 | 199 | 1117 | 1181
0.33 | 203.5 | 1113 | 1165.5
0.34 | 182.5 | 1095.5 | 1148.5
0.35 | 155.5 | 1087 | 1140.5
0.36 | 154.5 | 1065.5 | 1132.5
0.37 | 147.5 | 1049.5 | 1112
0.38 | 147.5 | 1040 | 1089.5
0.39 | 132.5 | 1010.5 | 1077
0.4 | 106.5 | 991.5 | 1057.5
0.41 | 112 | 975.5 | 1047.5
0.42 | 127 | 954 | 1018.5
0.43 | 111 | 927.5 | 996.5
0.44 | 85 | 901 | 981
0.45 | 80.5 | 873 | 961.5
0.46 | 84 | 847 | 927
0.47 | 99.5 | 824 | 892.5
0.48 | 84.5 | 792 | 890
0.49 | 56.5 | 765 | 870
0.5 | 57 | 755 | 850