## IDS-VDS Characteristic (mA-mm)
VGS (V) | VDS = 0.100 V | VDS = 0.500 V | VDS = 0.900 V
-0.75 | 0.00038525 | 0.0016873 | 0.005925
-0.74 | 0.00036912 | 0.0016385 | 0.005718
-0.73 | 0.0003486 | 0.0015806 | 0.005578
-0.72 | 0.0003319 | 0.0015102 | 0.005386
-0.71 | 0.00031611 | 0.0014446 | 0.005202
-0.7 | 0.00030131 | 0.0013962 | 0.005042
-0.69 | 0.00028779 | 0.0013343 | 0.0048738
-0.68 | 0.00027402 | 0.0012841 | 0.004694
-0.67 | 0.00026209 | 0.0012441 | 0.0045326
-0.66 | 0.00024971 | 0.0012055 | 0.0043796
-0.65 | 0.00023603 | 0.0011503 | 0.0042334
-0.64 | 0.00022596 | 0.0010998 | 0.0040978
-0.63 | 0.00021502 | 0.0010654 | 0.0039912
-0.62 | 0.0002046 | 0.0010199 | 0.0038645
-0.61 | 0.00019363 | 0.000981 | 0.0037024
-0.6 | 0.00018643 | 0.000941 | 0.0035733
-0.59 | 0.00017719 | 0.0009016 | 0.0034507
-0.58 | 0.00016942 | 0.0008639 | 0.0033331
-0.57 | 0.00015928 | 0.0008356 | 0.0032201
-0.56 | 0.00015198 | 0.0007989 | 0.0031269
-0.55 | 0.000146 | 0.0007703 | 0.0030091
-0.54 | 0.00013839 | 0.0007391 | 0.0029062
-0.53 | 0.00013175 | 0.0007084 | 0.002819
-0.52 | 0.00012523 | 0.0006827 | 0.0027262
-0.51 | 0.00011989 | 0.0006593 | 0.002648
-0.5 | 0.00011483 | 0.0006377 | 0.0025657
-0.49 | 0.00010932 | 0.0006152 | 0.0024796
-0.48 | 0.00010663 | 0.000599 | 0.0024068
-0.47 | 0.00010403 | 0.0005866 | 0.0023607
-0.46 | 0.00010273 | 0.0005755 | 0.0023212
-0.45 | 0.00010306 | 0.0005654 | 0.0023066
-0.44 | 0.0001063 | 0.00057 | 0.0022971
-0.43 | 0.00011183 | 0.0005821 | 0.0023288
-0.42 | 0.00012155 | 0.0006064 | 0.0023916
-0.41 | 0.00013691 | 0.0006478 | 0.0025215
-0.4 | 0.00015951 | 0.0007147 | 0.002734
-0.39 | 0.00019295 | 0.0008173 | 0.0030672
-0.38 | 0.00023933 | 0.0009606 | 0.0035346
-0.37 | 0.00030746 | 0.0011687 | 0.0042422
-0.36 | 0.00040161 | 0.0014604 | 0.0052427
-0.35 | 0.00053243 | 0.0018632 | 0.006772
-0.34 | 0.0007551 | 0.0024417 | 0.008808
-0.33 | 0.0010159 | 0.0032421 | 0.011701
-0.32 | 0.0013775 | 0.0043589 | 0.015834
-0.31 | 0.0018781 | 0.006078 | 0.021593
-0.3 | 0.0025679 | 0.008239 | 0.029612
-0.29 | 0.003529 | 0.011243 | 0.040815
-0.28 | 0.0048363 | 0.015324 | 0.056248
-0.27 | 0.006846 | 0.02117 | 0.07779
-0.26 | 0.009329 | 0.029042 | 0.10698
-0.25 | 0.012778 | 0.039884 | 0.14712
-0.24 | 0.017465 | 0.054426 | 0.20227
-0.23 | 0.0239 | 0.07564 | 0.27751
-0.22 | 0.032458 | 0.1027 | 0.37851
-0.21 | 0.044411 | 0.13966 | 0.513
-0.2 | 0.06138 | 0.18925 | 0.6997
-0.19 | 0.08316 | 0.25662 | 0.9446
-0.18 | 0.11278 | 0.34809 | 1.2769
-0.17 | 0.15295 | 0.46756 | 1.706
-0.16 | 0.206 | 0.6259 | 2.2743
-0.15 | 0.27713 | 0.839 | 2.9903
-0.14 | 0.37257 | 1.1206 | 3.9409
-0.13 | 0.49984 | 1.4845 | 5.1337
-0.12 | 0.6642 | 1.9629 | 6.631
-0.11 | 0.8841 | 2.5808 | 8.416
-0.1 | 1.1755 | 3.3605 | 10.654
-0.09 | 1.5504 | 4.35 | 13.32
-0.08 | 2.0341 | 5.6169 | 16.383
-0.07 | 2.6495 | 7.14 | 19.971
-0.06 | 3.4281 | 9.038 | 24.005
-0.05 | 4.4126 | 11.302 | 28.702
-0.04 | 5.6041 | 14.023 | 33.787
-0.03 | 7.012 | 17.219 | 39.479
-0.02 | 8.746 | 20.909 | 45.641
-0.01 | 10.829 | 25.097 | 52.298
0 | 13.245 | 29.971 | 59.68
0.01 | 16.029 | 35.249 | 67.44
0.02 | 19.069 | 40.982 | 75.52
0.03 | 22.58 | 47.447 | 84.22
0.04 | 26.363 | 54.194 | 93.12
0.05 | 30.458 | 61.41 | 102.54
0.06 | 34.874 | 69.26 | 112.3
0.07 | 39.536 | 77.36 | 122.48
0.08 | 44.369 | 85.89 | 132.9
0.09 | 49.323 | 94.74 | 143.4
0.1 | 54.381 | 104 | 154.36
0.11 | 59.36 | 113.49 | 165.49
0.12 | 64.57 | 123.26 | 177
0.13 | 69.71 | 133.38 | 188.55
0.14 | 74.76 | 143.55 | 200.11
0.15 | 79.72 | 154.09 | 211.93
0.16 | 84.63 | 164.77 | 223.94
0.17 | 89.3 | 175.61 | 236
0.18 | 93.84 | 186.65 | 247.98
0.19 | 98.15 | 197.71 | 260.14
0.2 | 102.29 | 208.95 | 272.37
0.21 | 106.37 | 220.22 | 284.85
0.22 | 110.05 | 231.74 | 297.07
0.23 | 113.73 | 243.14 | 309.15
0.24 | 117.07 | 254.67 | 321.64
0.25 | 120.24 | 266.3 | 333.97
0.26 | 123.3 | 277.61 | 346.11
0.27 | 126.09 | 289.24 | 358.47
0.28 | 128.81 | 300.66 | 370.36
0.29 | 131.28 | 312.01 | 382.56
0.3 | 133.62 | 323.46 | 394.61
0.31 | 135.81 | 334.77 | 406.52
0.32 | 138.07 | 345.94 | 418.27
0.33 | 139.93 | 357.17 | 430.01
0.34 | 141.76 | 368.12 | 441.64
0.35 | 143.44 | 378.85 | 453.05
0.36 | 144.97 | 389.61 | 464.32
0.37 | 146.79 | 400.31 | 475.49
0.38 | 148.03 | 410.61 | 486.5
0.39 | 149.27 | 420.91 | 497.4
0.4 | 150.57 | 430.75 | 507.98
0.41 | 151.7 | 440.68 | 518.57
0.42 | 152.98 | 450.32 | 528.81
0.43 | 153.89 | 459.61 | 538.95
0.44 | 154.86 | 468.7 | 548.79
0.45 | 155.76 | 477.57 | 558.45
0.46 | 156.81 | 486.26 | 567.96
0.47 | 157.55 | 494.54 | 577
0.48 | 158.35 | 502.57 | 586.2
0.49 | 159.06 | 510.26 | 594.6
0.5 | 159.78 | 517.76 | 603.1

## Tranconductance (mS-mm)
VGS (V) | VDS = 0.100 V | VDS = 0.500 V | VDS = 0.900 V
-0.75 | -0.001613 | -0.00488 | -0.0207
-0.74 | -0.0018325 | -0.005335 | -0.01735
-0.73 | -0.001861 | -0.006415 | -0.0166
-0.72 | -0.0016245 | -0.0068 | -0.0188
-0.71 | -0.0015295 | -0.0057 | -0.0172
-0.7 | -0.001416 | -0.005515 | -0.01641
-0.69 | -0.0013645 | -0.005605 | -0.0174
-0.68 | -0.001285 | -0.00451 | -0.01706
-0.67 | -0.0012155 | -0.00393 | -0.01572
-0.66 | -0.001303 | -0.00469 | -0.01496
-0.65 | -0.0011875 | -0.005285 | -0.01409
-0.64 | -0.0010505 | -0.004245 | -0.01211
-0.63 | -0.001068 | -0.003995 | -0.011665
-0.62 | -0.0010695 | -0.00422 | -0.01444
-0.61 | -0.0009085 | -0.003945 | -0.01456
-0.6 | -0.000822 | -0.00397 | -0.012585
-0.59 | -0.0008505 | -0.003855 | -0.01201
-0.58 | -0.0008955 | -0.0033 | -0.01153
-0.57 | -0.000872 | -0.00325 | -0.01031
-0.56 | -0.000664 | -0.003265 | -0.01055
-0.55 | -0.0006795 | -0.00299 | -0.011035
-0.54 | -0.0007125 | -0.003095 | -0.009505
-0.53 | -0.000658 | -0.00282 | -0.009
-0.52 | -0.000593 | -0.002455 | -0.00855
-0.51 | -0.00052 | -0.00225 | -0.008025
-0.5 | -0.0005285 | -0.002205 | -0.00842
-0.49 | -0.00041 | -0.001935 | -0.007945
-0.48 | -0.0002645 | -0.00143 | -0.005945
-0.47 | -0.000195 | -0.001175 | -0.00428
-0.46 | -4.85e-05 | -0.00106 | -0.002705
-0.45 | 0.0001785 | -0.000275 | -0.001205
-0.44 | 0.0004385 | 0.000835 | 0.00111
-0.43 | 0.0007625 | 0.00182 | 0.004725
-0.42 | 0.001254 | 0.003285 | 0.009635
-0.41 | 0.001898 | 0.005415 | 0.01712
-0.4 | 0.002802 | 0.008475 | 0.027285
-0.39 | 0.003991 | 0.012295 | 0.04003
-0.38 | 0.0057255 | 0.01757 | 0.05875
-0.37 | 0.008114 | 0.02499 | 0.085405
-0.36 | 0.0112485 | 0.034725 | 0.12649
-0.35 | 0.0176745 | 0.049065 | 0.178265
-0.34 | 0.0241735 | 0.068945 | 0.24645
-0.33 | 0.03112 | 0.09586 | 0.3513
-0.32 | 0.04311 | 0.141795 | 0.4946
-0.31 | 0.05952 | 0.194005 | 0.6889
-0.3 | 0.082545 | 0.25825 | 0.9611
-0.29 | 0.11342 | 0.35425 | 1.3318
-0.28 | 0.16585 | 0.49635 | 1.84875
-0.27 | 0.224635 | 0.6859 | 2.5366
-0.26 | 0.2966 | 0.9357 | 3.4665
-0.25 | 0.4068 | 1.2692 | 4.7645
-0.24 | 0.5561 | 1.7878 | 6.5195
-0.23 | 0.74965 | 2.4137 | 8.812
-0.22 | 1.02555 | 3.201 | 11.7745
-0.21 | 1.4461 | 4.3275 | 16.0595
-0.2 | 1.93745 | 5.848 | 21.58
-0.19 | 2.57 | 7.942 | 28.86
-0.18 | 3.4895 | 10.547 | 38.07
-0.17 | 4.661 | 13.8905 | 49.87
-0.16 | 6.209 | 18.572 | 64.215
-0.15 | 8.3285 | 24.735 | 83.33
-0.14 | 11.1355 | 32.275 | 107.17
-0.13 | 14.5815 | 42.115 | 134.505
-0.12 | 19.213 | 54.815 | 164.115
-0.11 | 25.565 | 69.88 | 201.15
-0.1 | 33.315 | 88.46 | 245.2
-0.09 | 42.93 | 112.82 | 286.45
-0.08 | 54.955 | 139.5 | 332.55
-0.07 | 69.7 | 171.055 | 381.1
-0.06 | 88.155 | 208.1 | 436.55
-0.05 | 108.8 | 249.25 | 489.1
-0.04 | 129.97 | 295.85 | 538.85
-0.03 | 157.095 | 344.3 | 592.7
-0.02 | 190.85 | 393.9 | 640.95
-0.01 | 224.95 | 453.1 | 701.95
0 | 260 | 507.6 | 757.1
0.01 | 291.2 | 550.55 | 792
0.02 | 327.55 | 609.9 | 839
0.03 | 364.7 | 660.6 | 880
0.04 | 393.9 | 698.15 | 916
0.05 | 425.55 | 753.3 | 959
0.06 | 453.9 | 797.5 | 997
0.07 | 474.75 | 831.5 | 1030
0.08 | 489.35 | 869 | 1046
0.09 | 500.6 | 905.5 | 1073
0.1 | 501.85 | 937.5 | 1104.5
0.11 | 509.45 | 963 | 1132
0.12 | 517.5 | 994.5 | 1153
0.13 | 509.5 | 1014.5 | 1155.5
0.14 | 500.5 | 1035.5 | 1169
0.15 | 493.5 | 1061 | 1191.5
0.16 | 479 | 1076 | 1203.5
0.17 | 460.5 | 1094 | 1202
0.18 | 442.5 | 1105 | 1207
0.19 | 422.5 | 1115 | 1219.5
0.2 | 411 | 1125.5 | 1235.5
0.21 | 388 | 1139.5 | 1235
0.22 | 368 | 1146 | 1215
0.23 | 351 | 1146.5 | 1228.5
0.24 | 325.5 | 1158 | 1241
0.25 | 311.5 | 1147 | 1223.5
0.26 | 292.5 | 1147 | 1225
0.27 | 275.5 | 1152.5 | 1212.5
0.28 | 259.5 | 1138.5 | 1204.5
0.29 | 240.5 | 1140 | 1212.5
0.3 | 226.5 | 1138 | 1198
0.31 | 222.5 | 1124 | 1183
0.32 | 206 | 1120 | 1174.5
0.33 | 184.5 | 1109 | 1168.5
0.34 | 175.5 | 1084 | 1152
0.35 | 160.5 | 1074.5 | 1134
0.36 | 167.5 | 1073 | 1122
0.37 | 153 | 1050 | 1109
0.38 | 124 | 1030 | 1095.5
0.39 | 127 | 1007 | 1074
0.4 | 121.5 | 988.5 | 1058.5
0.41 | 120.5 | 978.5 | 1041.5
0.42 | 109.5 | 946.5 | 1019
0.43 | 94 | 919 | 999
0.44 | 93.5 | 898 | 975
0.45 | 97.5 | 878 | 958.5
0.46 | 89.5 | 848.5 | 927.5
0.47 | 77 | 815.5 | 912
0.48 | 75.5 | 786 | 880
0.49 | 71.5 | 759.5 | 845
0.5 | 72 | 750 | 850