## IDS-VDS Characteristic (mA-mm)
VGS (V) | VDS = 0.100 V | VDS = 0.500 V | VDS = 0.900 V
-0.75 | 0.0004455 | 0.0020602 | 0.007448
-0.74 | 0.00042317 | 0.0019871 | 0.007244
-0.73 | 0.00040376 | 0.0018999 | 0.007033
-0.72 | 0.00038303 | 0.0018333 | 0.006824
-0.71 | 0.00036428 | 0.001756 | 0.006581
-0.7 | 0.00034676 | 0.0016782 | 0.006399
-0.69 | 0.00032947 | 0.0016192 | 0.006134
-0.68 | 0.00031343 | 0.001562 | 0.00595
-0.67 | 0.0002982 | 0.0015017 | 0.005744
-0.66 | 0.00028512 | 0.0014327 | 0.005526
-0.65 | 0.00027089 | 0.0013791 | 0.005349
-0.64 | 0.0002571 | 0.0013163 | 0.005152
-0.63 | 0.0002458 | 0.0012794 | 0.0049795
-0.62 | 0.00023354 | 0.00122 | 0.0048234
-0.61 | 0.00022115 | 0.0011707 | 0.004633
-0.6 | 0.00021119 | 0.0011232 | 0.004496
-0.59 | 0.00019995 | 0.0010749 | 0.0043428
-0.58 | 0.00019114 | 0.0010331 | 0.0042076
-0.57 | 0.00018156 | 0.0009927 | 0.004062
-0.56 | 0.00017243 | 0.0009509 | 0.0039102
-0.55 | 0.00016453 | 0.0009162 | 0.0037746
-0.54 | 0.00015513 | 0.0008832 | 0.0036238
-0.53 | 0.00015048 | 0.0008457 | 0.0035102
-0.52 | 0.00014167 | 0.0008159 | 0.0033882
-0.51 | 0.0001346 | 0.0007819 | 0.0032672
-0.5 | 0.00012979 | 0.0007552 | 0.0031795
-0.49 | 0.00012397 | 0.0007263 | 0.0030551
-0.48 | 0.00011807 | 0.0006967 | 0.0029784
-0.47 | 0.00011657 | 0.0006787 | 0.0029041
-0.46 | 0.00011362 | 0.0006705 | 0.0028319
-0.45 | 0.00011219 | 0.0006548 | 0.0027956
-0.44 | 0.00011411 | 0.0006481 | 0.0027538
-0.43 | 0.00011721 | 0.0006524 | 0.0027511
-0.42 | 0.00012658 | 0.0006665 | 0.0027915
-0.41 | 0.00013864 | 0.0006999 | 0.0028906
-0.4 | 0.00015869 | 0.0007633 | 0.003051
-0.39 | 0.00018814 | 0.0008414 | 0.0033187
-0.38 | 0.00023131 | 0.0009701 | 0.0037306
-0.37 | 0.00029332 | 0.0011574 | 0.0043686
-0.36 | 0.00038064 | 0.0014188 | 0.0052599
-0.35 | 0.00050087 | 0.0017959 | 0.006652
-0.34 | 0.0007111 | 0.0023256 | 0.0085
-0.33 | 0.0009529 | 0.0030649 | 0.011129
-0.32 | 0.0012911 | 0.0040961 | 0.014859
-0.31 | 0.0017568 | 0.005536 | 0.020121
-0.3 | 0.0024041 | 0.00776 | 0.027453
-0.29 | 0.0033061 | 0.01051 | 0.037918
-0.28 | 0.0045422 | 0.014358 | 0.052163
-0.27 | 0.00645 | 0.019735 | 0.07185
-0.26 | 0.008806 | 0.027039 | 0.09919
-0.25 | 0.012066 | 0.037005 | 0.13658
-0.24 | 0.016519 | 0.050786 | 0.18681
-0.23 | 0.022604 | 0.07042 | 0.25796
-0.22 | 0.030805 | 0.09617 | 0.35145
-0.21 | 0.042157 | 0.13037 | 0.48076
-0.2 | 0.05748 | 0.17778 | 0.6534
-0.19 | 0.0784 | 0.24115 | 0.8837
-0.18 | 0.10699 | 0.32719 | 1.1963
-0.17 | 0.14439 | 0.44335 | 1.6096
-0.16 | 0.19581 | 0.5944 | 2.1347
-0.15 | 0.26298 | 0.7938 | 2.8297
-0.14 | 0.35508 | 1.0637 | 3.7354
-0.13 | 0.47662 | 1.4122 | 4.8654
-0.12 | 0.6373 | 1.8694 | 6.303
-0.11 | 0.8495 | 2.4674 | 8.074
-0.1 | 1.1292 | 3.2134 | 10.21
-0.09 | 1.4977 | 4.1927 | 12.771
-0.08 | 1.9659 | 5.406 | 15.81
-0.07 | 2.5674 | 6.89 | 19.224
-0.06 | 3.3254 | 8.723 | 23.282
-0.05 | 4.2922 | 10.953 | 27.836
-0.04 | 5.4515 | 13.628 | 32.875
-0.03 | 6.844 | 16.759 | 38.496
-0.02 | 8.562 | 20.384 | 44.534
-0.01 | 10.598 | 24.493 | 51.197
0 | 12.995 | 29.206 | 58.42
0.01 | 15.724 | 34.517 | 66.08
0.02 | 18.781 | 40.215 | 74.18
0.03 | 22.243 | 46.534 | 82.82
0.04 | 26.006 | 53.247 | 91.66
0.05 | 30.074 | 60.47 | 101.08
0.06 | 34.457 | 68.14 | 110.82
0.07 | 39.153 | 76.42 | 120.9
0.08 | 43.971 | 84.85 | 131.17
0.09 | 48.95 | 93.72 | 141.83
0.1 | 54.004 | 102.79 | 152.75
0.11 | 59 | 112.32 | 163.95
0.12 | 64.24 | 122.17 | 175.45
0.13 | 69.39 | 132.2 | 186.72
0.14 | 74.46 | 142.46 | 198.56
0.15 | 79.4 | 152.84 | 210.39
0.16 | 84.37 | 163.65 | 222.4
0.17 | 89.12 | 174.49 | 234.52
0.18 | 93.65 | 185.55 | 246.44
0.19 | 98 | 196.69 | 258.74
0.2 | 102.14 | 207.81 | 271.03
0.21 | 106.14 | 219.4 | 283.47
0.22 | 109.99 | 230.77 | 295.66
0.23 | 113.66 | 242.23 | 308.06
0.24 | 117.05 | 253.7 | 320.3
0.25 | 120.31 | 265.36 | 332.7
0.26 | 123.39 | 276.84 | 345.07
0.27 | 126.09 | 288.46 | 357.11
0.28 | 128.81 | 299.94 | 369.38
0.29 | 131.42 | 311.26 | 381.53
0.3 | 133.77 | 322.87 | 393.66
0.31 | 136.16 | 334.19 | 405.62
0.32 | 138.04 | 345.44 | 417.39
0.33 | 139.99 | 356.72 | 429.22
0.34 | 141.88 | 367.67 | 440.89
0.35 | 143.78 | 378.63 | 452.38
0.36 | 145.38 | 389.39 | 463.7
0.37 | 146.81 | 400.13 | 475.03
0.38 | 148.23 | 410.53 | 486.13
0.39 | 149.71 | 420.84 | 497.01
0.4 | 151.16 | 430.82 | 507.71
0.41 | 152.12 | 440.68 | 518.12
0.42 | 153.14 | 450.54 | 528.7
0.43 | 154.36 | 459.84 | 538.85
0.44 | 155.29 | 469.15 | 548.73
0.45 | 156.39 | 477.99 | 558.52
0.46 | 157.04 | 486.71 | 568.02
0.47 | 157.93 | 495.21 | 577
0.48 | 158.83 | 503.27 | 586.2
0.49 | 159.68 | 511.12 | 595
0.5 | 160.29 | 518.65 | 603.7

## Tranconductance (mS-mm)
VGS (V) | VDS = 0.100 V | VDS = 0.500 V | VDS = 0.900 V
-0.75 | -0.002233 | -0.00731 | -0.0204
-0.74 | -0.002087 | -0.008015 | -0.02075
-0.73 | -0.002007 | -0.00769 | -0.021
-0.72 | -0.001974 | -0.007195 | -0.0226
-0.71 | -0.0018135 | -0.007755 | -0.02125
-0.7 | -0.0017405 | -0.00684 | -0.02235
-0.69 | -0.0016665 | -0.00581 | -0.02245
-0.68 | -0.0015635 | -0.005875 | -0.0195
-0.67 | -0.0014155 | -0.006465 | -0.0212
-0.66 | -0.0013655 | -0.00613 | -0.01975
-0.65 | -0.001401 | -0.00582 | -0.0187
-0.64 | -0.0012545 | -0.004985 | -0.018475
-0.63 | -0.001178 | -0.004815 | -0.01643
-0.62 | -0.0012325 | -0.005435 | -0.017325
-0.61 | -0.0011175 | -0.00484 | -0.01637
-0.6 | -0.00106 | -0.00479 | -0.01451
-0.59 | -0.0010025 | -0.004505 | -0.01442
-0.58 | -0.0009195 | -0.00411 | -0.01404
-0.57 | -0.0009355 | -0.00411 | -0.01487
-0.56 | -0.0008515 | -0.003825 | -0.01437
-0.55 | -0.000865 | -0.003385 | -0.01432
-0.54 | -0.0007025 | -0.003525 | -0.01322
-0.53 | -0.000673 | -0.003365 | -0.01178
-0.52 | -0.000794 | -0.00319 | -0.01215
-0.51 | -0.000594 | -0.003035 | -0.010435
-0.5 | -0.0005315 | -0.00278 | -0.010605
-0.49 | -0.000586 | -0.002925 | -0.010055
-0.48 | -0.00037 | -0.00238 | -0.00755
-0.47 | -0.0002225 | -0.00131 | -0.007325
-0.46 | -0.000219 | -0.001195 | -0.005425
-0.45 | 2.45e-05 | -0.00112 | -0.003905
-0.44 | 0.000251 | -0.00012 | -0.002225
-0.43 | 0.0006235 | 0.00092 | 0.001885
-0.42 | 0.0010715 | 0.002375 | 0.006975
-0.41 | 0.0016055 | 0.00484 | 0.012975
-0.4 | 0.002475 | 0.007075 | 0.021405
-0.39 | 0.003631 | 0.01034 | 0.03398
-0.38 | 0.005259 | 0.0158 | 0.052495
-0.37 | 0.0074665 | 0.022435 | 0.076465
-0.36 | 0.0103775 | 0.031925 | 0.11417
-0.35 | 0.016523 | 0.04534 | 0.162005
-0.34 | 0.0226015 | 0.06345 | 0.22385
-0.33 | 0.029 | 0.088525 | 0.31795
-0.32 | 0.040195 | 0.123555 | 0.4496
-0.31 | 0.05565 | 0.183195 | 0.6297
-0.3 | 0.077465 | 0.2487 | 0.88985
-0.29 | 0.106905 | 0.3299 | 1.2355
-0.28 | 0.157195 | 0.46125 | 1.6966
-0.27 | 0.21319 | 0.63405 | 2.35135
-0.26 | 0.2808 | 0.8635 | 3.2365
-0.25 | 0.38565 | 1.18735 | 4.381
-0.24 | 0.5269 | 1.67075 | 6.069
-0.23 | 0.7143 | 2.2692 | 8.232
-0.22 | 0.97765 | 2.9975 | 11.14
-0.21 | 1.33375 | 4.0805 | 15.0975
-0.2 | 1.81215 | 5.539 | 20.147
-0.19 | 2.4755 | 7.4705 | 27.145
-0.18 | 3.2995 | 10.11 | 36.295
-0.17 | 4.441 | 13.3605 | 46.92
-0.16 | 5.9295 | 17.5225 | 61.005
-0.15 | 7.9635 | 23.465 | 80.035
-0.14 | 10.682 | 30.92 | 101.785
-0.13 | 14.111 | 40.285 | 128.38
-0.12 | 18.644 | 52.76 | 160.43
-0.11 | 24.595 | 67.2 | 195.35
-0.1 | 32.41 | 86.265 | 234.85
-0.09 | 41.835 | 109.63 | 280
-0.08 | 53.485 | 134.865 | 322.65
-0.07 | 67.975 | 165.85 | 373.6
-0.06 | 86.24 | 203.15 | 430.6
-0.05 | 106.305 | 245.25 | 479.65
-0.04 | 127.59 | 290.3 | 533
-0.03 | 155.525 | 337.8 | 582.95
-0.02 | 187.7 | 386.7 | 635.05
-0.01 | 221.65 | 441.1 | 694.3
0 | 256.3 | 501.2 | 744.15
0.01 | 289.3 | 550.45 | 788
0.02 | 325.95 | 600.85 | 837
0.03 | 361.25 | 651.6 | 874
0.04 | 391.55 | 696.8 | 913
0.05 | 422.55 | 744.65 | 958
0.06 | 453.95 | 797.5 | 991
0.07 | 475.7 | 835.5 | 1017.5
0.08 | 489.85 | 865 | 1046.5
0.09 | 501.65 | 897 | 1079
0.1 | 502.5 | 930 | 1106
0.11 | 511.8 | 969 | 1135
0.12 | 519.5 | 994 | 1138.5
0.13 | 511 | 1014.5 | 1155.5
0.14 | 500.5 | 1032 | 1183.5
0.15 | 495.5 | 1059.5 | 1192
0.16 | 486 | 1082.5 | 1206.5
0.17 | 464 | 1095 | 1202
0.18 | 444 | 1110 | 1211
0.19 | 424.5 | 1113 | 1229.5
0.2 | 407 | 1135.5 | 1236.5
0.21 | 392.5 | 1148 | 1231.5
0.22 | 376 | 1141.5 | 1229.5
0.23 | 353 | 1146.5 | 1232
0.24 | 332.5 | 1156.5 | 1232
0.25 | 317 | 1157 | 1238.5
0.26 | 289 | 1155 | 1220.5
0.27 | 271 | 1155 | 1215.5
0.28 | 266.5 | 1140 | 1221
0.29 | 248 | 1146.5 | 1214
0.3 | 237 | 1146.5 | 1204.5
0.31 | 213.5 | 1128.5 | 1186.5
0.32 | 191.5 | 1126.5 | 1180
0.33 | 192 | 1111.5 | 1175
0.34 | 189.5 | 1095.5 | 1158
0.35 | 175 | 1086 | 1140.5
0.36 | 151.5 | 1075 | 1132.5
0.37 | 142.5 | 1057 | 1121.5
0.38 | 145 | 1035.5 | 1099
0.39 | 146.5 | 1014.5 | 1079
0.4 | 120.5 | 992 | 1055.5
0.41 | 99 | 986 | 1049.5
0.42 | 112 | 958 | 1036.5
0.43 | 107.5 | 930.5 | 1001.5
0.44 | 101.5 | 907.5 | 983.5
0.45 | 87.5 | 878 | 964.5
0.46 | 77 | 861 | 924
0.47 | 89.5 | 828 | 909
0.48 | 87.5 | 795.5 | 900
0.49 | 73 | 769 | 875
0.5 | 61 | 753 | 870