## IDS-VDS Characteristic (mA-mm)
VGS (V) | VDS = 0.100 V | VDS = 0.500 V | VDS = 0.900 V
-0.75 | 0.00045313 | 0.0021712 | 0.008163
-0.74 | 0.00042948 | 0.0020884 | 0.007888
-0.73 | 0.00041061 | 0.002003 | 0.007565
-0.72 | 0.0003906 | 0.0019256 | 0.007346
-0.71 | 0.00036833 | 0.0018468 | 0.007104
-0.7 | 0.00035322 | 0.0017792 | 0.006818
-0.69 | 0.00033599 | 0.0017067 | 0.006611
-0.68 | 0.00032082 | 0.0016416 | 0.006387
-0.67 | 0.00030436 | 0.0015699 | 0.006203
-0.66 | 0.00028826 | 0.0015038 | 0.005991
-0.65 | 0.00027556 | 0.0014455 | 0.005804
-0.64 | 0.00026244 | 0.0013798 | 0.005563
-0.63 | 0.00025015 | 0.0013254 | 0.00538
-0.62 | 0.00023741 | 0.0012678 | 0.005196
-0.61 | 0.00022546 | 0.0012238 | 0.005031
-0.6 | 0.00021433 | 0.0011726 | 0.0048166
-0.59 | 0.00020224 | 0.0011242 | 0.0046367
-0.58 | 0.00019258 | 0.0010788 | 0.0045008
-0.57 | 0.0001828 | 0.0010346 | 0.004346
-0.56 | 0.00017426 | 0.0009884 | 0.004173
-0.55 | 0.00016577 | 0.0009513 | 0.0040434
-0.54 | 0.00015858 | 0.0009127 | 0.0038989
-0.53 | 0.0001502 | 0.0008761 | 0.003748
-0.52 | 0.00014156 | 0.0008388 | 0.0036262
-0.51 | 0.000136 | 0.0008042 | 0.003484
-0.5 | 0.00013062 | 0.0007697 | 0.0033944
-0.49 | 0.00012454 | 0.0007419 | 0.0032693
-0.48 | 0.00011925 | 0.0007198 | 0.0031693
-0.47 | 0.0001157 | 0.0006932 | 0.0030593
-0.46 | 0.0001131 | 0.0006768 | 0.0029987
-0.45 | 0.00011213 | 0.0006626 | 0.0029344
-0.44 | 0.00011349 | 0.0006574 | 0.0028877
-0.43 | 0.00011767 | 0.0006632 | 0.0028844
-0.42 | 0.00012476 | 0.0006723 | 0.0029196
-0.41 | 0.00013706 | 0.000704 | 0.0029967
-0.4 | 0.00015693 | 0.0007549 | 0.0031367
-0.39 | 0.00018512 | 0.0008366 | 0.0033891
-0.38 | 0.00022636 | 0.0009556 | 0.0037763
-0.37 | 0.00028581 | 0.0011308 | 0.0043424
-0.36 | 0.00036926 | 0.0013815 | 0.0051805
-0.35 | 0.00048719 | 0.0017397 | 0.006496
-0.34 | 0.0006854 | 0.0022511 | 0.008264
-0.33 | 0.0009217 | 0.0029602 | 0.010751
-0.32 | 0.0012492 | 0.0039304 | 0.014291
-0.31 | 0.0017058 | 0.0053042 | 0.01926
-0.3 | 0.002329 | 0.007382 | 0.026355
-0.29 | 0.0032051 | 0.010059 | 0.036178
-0.28 | 0.0043896 | 0.01376 | 0.049838
-0.27 | 0.00626 | 0.018929 | 0.06914
-0.26 | 0.008533 | 0.025969 | 0.09472
-0.25 | 0.011709 | 0.035526 | 0.13089
-0.24 | 0.016008 | 0.048805 | 0.18044
-0.23 | 0.021995 | 0.0679 | 0.2482
-0.22 | 0.030048 | 0.09272 | 0.33962
-0.21 | 0.041033 | 0.12572 | 0.462
-0.2 | 0.055918 | 0.17104 | 0.6295
-0.19 | 0.07689 | 0.23237 | 0.8543
-0.18 | 0.10508 | 0.3156 | 1.1623
-0.17 | 0.14231 | 0.42663 | 1.5607
-0.16 | 0.19238 | 0.5753 | 2.0861
-0.15 | 0.26036 | 0.7702 | 2.7529
-0.14 | 0.34981 | 1.0383 | 3.641
-0.13 | 0.47076 | 1.3723 | 4.7613
-0.12 | 0.6252 | 1.8243 | 6.169
-0.11 | 0.8395 | 2.3955 | 7.872
-0.1 | 1.1156 | 3.1399 | 9.985
-0.09 | 1.4784 | 4.1015 | 12.536
-0.08 | 1.9505 | 5.2805 | 15.486
-0.07 | 2.5453 | 6.764 | 19.002
-0.06 | 3.3034 | 8.56 | 22.887
-0.05 | 4.2549 | 10.801 | 27.439
-0.04 | 5.4281 | 13.403 | 32.479
-0.03 | 6.76 | 16.523 | 37.965
-0.02 | 8.486 | 20.091 | 43.996
-0.01 | 10.526 | 24.286 | 50.63
0 | 12.913 | 28.957 | 57.82
0.01 | 15.637 | 34.175 | 65.4
0.02 | 18.698 | 39.848 | 73.41
0.03 | 22.183 | 46.219 | 82.06
0.04 | 25.943 | 52.976 | 90.8
0.05 | 30.051 | 60.07 | 100.24
0.06 | 34.384 | 67.88 | 109.97
0.07 | 39.071 | 75.92 | 119.99
0.08 | 43.881 | 84.46 | 130.29
0.09 | 48.83 | 93.32 | 140.9
0.1 | 53.926 | 102.38 | 151.73
0.11 | 58.88 | 111.96 | 163.01
0.12 | 64.15 | 121.72 | 174.33
0.13 | 69.27 | 131.8 | 185.69
0.14 | 74.3 | 142.02 | 197.49
0.15 | 79.3 | 152.52 | 209.31
0.16 | 84.2 | 163.15 | 221.29
0.17 | 88.91 | 174.07 | 233.39
0.18 | 93.46 | 185.05 | 245.3
0.19 | 97.79 | 196.11 | 257.62
0.2 | 101.94 | 207.49 | 269.85
0.21 | 105.94 | 218.79 | 282.14
0.22 | 109.81 | 230.26 | 294.47
0.23 | 113.4 | 241.76 | 306.81
0.24 | 116.83 | 253.19 | 319.08
0.25 | 120.03 | 264.89 | 331.58
0.26 | 123.06 | 276.26 | 343.82
0.27 | 125.99 | 287.88 | 355.93
0.28 | 128.61 | 299.35 | 368.15
0.29 | 131.12 | 310.8 | 380.31
0.3 | 133.56 | 322.19 | 392.43
0.31 | 135.67 | 333.58 | 404.51
0.32 | 137.91 | 344.84 | 416.16
0.33 | 139.73 | 356.08 | 428.06
0.34 | 141.64 | 367.1 | 439.72
0.35 | 143.43 | 377.85 | 451.15
0.36 | 144.99 | 388.71 | 462.58
0.37 | 146.5 | 399.39 | 473.83
0.38 | 147.93 | 409.92 | 484.91
0.39 | 149.3 | 420.13 | 495.89
0.4 | 150.59 | 430.19 | 506.57
0.41 | 151.9 | 440.07 | 517.03
0.42 | 152.94 | 449.83 | 527.51
0.43 | 153.96 | 459.24 | 537.7
0.44 | 155.04 | 468.35 | 547.66
0.45 | 155.8 | 477.3 | 557.48
0.46 | 156.93 | 486.04 | 566.89
0.47 | 157.61 | 494.46 | 575.8
0.48 | 158.47 | 502.53 | 585
0.49 | 159.29 | 510.36 | 594.2
0.5 | 159.92 | 517.92 | 602.6

## Tranconductance (mS-mm)
VGS (V) | VDS = 0.100 V | VDS = 0.500 V | VDS = 0.900 V
-0.75 | -0.002365 | -0.00828 | -0.0275
-0.74 | -0.002126 | -0.00841 | -0.0299
-0.73 | -0.001944 | -0.00814 | -0.0271
-0.72 | -0.002114 | -0.00781 | -0.02305
-0.71 | -0.001869 | -0.00732 | -0.0264
-0.7 | -0.001617 | -0.007005 | -0.02465
-0.69 | -0.00162 | -0.00688 | -0.02155
-0.68 | -0.0015815 | -0.00684 | -0.0204
-0.67 | -0.001628 | -0.00689 | -0.0198
-0.66 | -0.00144 | -0.00622 | -0.01995
-0.65 | -0.001291 | -0.0062 | -0.0214
-0.64 | -0.0012705 | -0.006005 | -0.0212
-0.63 | -0.0012515 | -0.0056 | -0.01835
-0.62 | -0.0012345 | -0.00508 | -0.01745
-0.61 | -0.001154 | -0.00476 | -0.01897
-0.6 | -0.001161 | -0.00498 | -0.019715
-0.59 | -0.0010875 | -0.00469 | -0.01579
-0.58 | -0.000972 | -0.00448 | -0.014535
-0.57 | -0.000916 | -0.00452 | -0.01639
-0.56 | -0.0008515 | -0.004165 | -0.01513
-0.55 | -0.000784 | -0.003785 | -0.013705
-0.54 | -0.0007785 | -0.00376 | -0.01477
-0.53 | -0.000851 | -0.003695 | -0.013635
-0.52 | -0.00071 | -0.003595 | -0.0132
-0.51 | -0.000547 | -0.003455 | -0.01159
-0.5 | -0.000573 | -0.003115 | -0.010735
-0.49 | -0.0005685 | -0.002495 | -0.011255
-0.48 | -0.000442 | -0.002435 | -0.0105
-0.47 | -0.0003075 | -0.00215 | -0.00853
-0.46 | -0.0001785 | -0.00153 | -0.006245
-0.45 | 1.95e-05 | -0.00097 | -0.00555
-0.44 | 0.000277 | 3e-05 | -0.0025
-0.43 | 0.0005635 | 0.000745 | 0.001595
-0.42 | 0.0009695 | 0.00204 | 0.005615
-0.41 | 0.0016085 | 0.00413 | 0.010855
-0.4 | 0.002403 | 0.00663 | 0.01962
-0.39 | 0.0034715 | 0.010035 | 0.03198
-0.38 | 0.0050345 | 0.01471 | 0.047665
-0.37 | 0.007145 | 0.021295 | 0.07021
-0.36 | 0.010069 | 0.030445 | 0.10768
-0.35 | 0.015807 | 0.04348 | 0.154175
-0.34 | 0.0217255 | 0.061025 | 0.21275
-0.33 | 0.02819 | 0.083965 | 0.30135
-0.32 | 0.039205 | 0.1172 | 0.42545
-0.31 | 0.05399 | 0.17258 | 0.6032
-0.3 | 0.074965 | 0.23774 | 0.8459
-0.29 | 0.10303 | 0.3189 | 1.17415
-0.28 | 0.152745 | 0.4435 | 1.6481
-0.27 | 0.20717 | 0.61045 | 2.2441
-0.26 | 0.27245 | 0.82985 | 3.0875
-0.25 | 0.37375 | 1.1418 | 4.286
-0.24 | 0.5143 | 1.6187 | 5.8655
-0.23 | 0.702 | 2.19575 | 7.959
-0.22 | 0.9519 | 2.891 | 10.69
-0.21 | 1.2935 | 3.916 | 14.494
-0.2 | 1.79285 | 5.3325 | 19.615
-0.19 | 2.4581 | 7.228 | 26.64
-0.18 | 3.271 | 9.713 | 35.32
-0.17 | 4.365 | 12.985 | 46.19
-0.16 | 5.9025 | 17.1785 | 59.61
-0.15 | 7.8715 | 23.15 | 77.745
-0.14 | 10.52 | 30.105 | 100.42
-0.13 | 13.7695 | 39.3 | 126.4
-0.12 | 18.437 | 51.16 | 155.535
-0.11 | 24.52 | 65.78 | 190.8
-0.1 | 31.945 | 85.3 | 233.2
-0.09 | 41.745 | 107.03 | 275.05
-0.08 | 53.345 | 133.125 | 323.3
-0.07 | 67.645 | 163.975 | 370.05
-0.06 | 85.48 | 201.85 | 421.85
-0.05 | 106.235 | 242.15 | 479.6
-0.04 | 125.255 | 286.1 | 526.3
-0.03 | 152.895 | 334.4 | 575.85
-0.02 | 188.3 | 388.15 | 633.25
-0.01 | 221.35 | 443.3 | 691.2
0 | 255.55 | 494.45 | 738.5
0.01 | 289.25 | 544.55 | 779.5
0.02 | 327.3 | 602.2 | 833
0.03 | 362.25 | 656.4 | 869.5
0.04 | 393.4 | 692.55 | 909
0.05 | 422.05 | 745.2 | 958.5
0.06 | 451 | 792.5 | 987.5
0.07 | 474.85 | 829 | 1016
0.08 | 487.95 | 870 | 1045.5
0.09 | 502.25 | 896 | 1072
0.1 | 502.5 | 932 | 1105.5
0.11 | 511.2 | 967 | 1130
0.12 | 519.5 | 992 | 1134
0.13 | 507.5 | 1015 | 1158
0.14 | 501.5 | 1036 | 1181
0.15 | 495 | 1056.5 | 1190
0.16 | 480.5 | 1077.5 | 1204
0.17 | 463 | 1095 | 1200.5
0.18 | 444 | 1102 | 1211.5
0.19 | 424 | 1122 | 1227.5
0.2 | 407.5 | 1134 | 1226
0.21 | 393.5 | 1138.5 | 1231
0.22 | 373 | 1148.5 | 1233.5
0.23 | 351 | 1146.5 | 1230.5
0.24 | 331.5 | 1156.5 | 1238.5
0.25 | 311.5 | 1153.5 | 1237
0.26 | 298 | 1149.5 | 1217.5
0.27 | 277.5 | 1154.5 | 1216.5
0.28 | 256.5 | 1146 | 1219
0.29 | 247.5 | 1142 | 1214
0.3 | 227.5 | 1139 | 1210
0.31 | 217.5 | 1132.5 | 1186.5
0.32 | 203 | 1125 | 1177.5
0.33 | 186.5 | 1113 | 1178
0.34 | 185 | 1088.5 | 1154.5
0.35 | 167.5 | 1080.5 | 1143
0.36 | 153.5 | 1077 | 1134
0.37 | 147 | 1060.5 | 1116.5
0.38 | 140 | 1037 | 1103
0.39 | 133 | 1013.5 | 1083
0.4 | 130 | 997 | 1057
0.41 | 117.5 | 982 | 1047
0.42 | 103 | 958.5 | 1033.5
0.43 | 105 | 926 | 1007.5
0.44 | 92 | 903 | 989
0.45 | 94.5 | 884.5 | 961.5
0.46 | 90.5 | 858 | 916
0.47 | 77 | 824.5 | 905.5
0.48 | 84 | 795 | 920
0.49 | 72.5 | 769.5 | 880
0.5 | 63 | 756 | 840