## IDS-VDS Characteristic (mA-mm)
VGS (V) | VDS = 0.100 V | VDS = 0.500 V | VDS = 0.900 V
-0.75 | 0.00040217 | 0.0017452 | 0.005834
-0.74 | 0.00038181 | 0.0016758 | 0.005659
-0.73 | 0.00036191 | 0.001607 | 0.005506
-0.72 | 0.00034643 | 0.0015525 | 0.005345
-0.71 | 0.00032802 | 0.0014949 | 0.005151
-0.7 | 0.00031436 | 0.0014336 | 0.0049767
-0.69 | 0.00030073 | 0.0013738 | 0.0048147
-0.68 | 0.00028645 | 0.0013129 | 0.0046603
-0.67 | 0.00027167 | 0.0012663 | 0.0045125
-0.66 | 0.00026014 | 0.0012236 | 0.0043768
-0.65 | 0.00024886 | 0.001174 | 0.0042246
-0.64 | 0.00023551 | 0.0011302 | 0.0041106
-0.63 | 0.00022392 | 0.0010849 | 0.0039736
-0.62 | 0.00021275 | 0.0010355 | 0.0038058
-0.61 | 0.00020292 | 0.0010045 | 0.003699
-0.6 | 0.00019577 | 0.0009614 | 0.0035736
-0.59 | 0.00018587 | 0.0009218 | 0.0034645
-0.58 | 0.00017742 | 0.0008927 | 0.0033444
-0.57 | 0.00016981 | 0.0008542 | 0.0032297
-0.56 | 0.00016239 | 0.000828 | 0.0031294
-0.55 | 0.00015176 | 0.0007919 | 0.0030271
-0.54 | 0.00014448 | 0.0007605 | 0.0029147
-0.53 | 0.00013783 | 0.0007328 | 0.0028496
-0.52 | 0.00013168 | 0.0007057 | 0.0027475
-0.51 | 0.00012573 | 0.0006828 | 0.002661
-0.5 | 0.00012153 | 0.0006585 | 0.0025797
-0.49 | 0.00011748 | 0.0006339 | 0.0025167
-0.48 | 0.00011352 | 0.0006203 | 0.002448
-0.47 | 0.00010998 | 0.0006036 | 0.0023982
-0.46 | 0.00010984 | 0.0005933 | 0.0023679
-0.45 | 0.00011071 | 0.0005942 | 0.0023467
-0.44 | 0.00011395 | 0.0006024 | 0.0023527
-0.43 | 0.00012 | 0.0006094 | 0.002392
-0.42 | 0.0001312 | 0.0006419 | 0.0024898
-0.41 | 0.00014852 | 0.0006894 | 0.0026482
-0.4 | 0.00017301 | 0.0007614 | 0.0029106
-0.39 | 0.00021003 | 0.0008775 | 0.0032941
-0.38 | 0.00026155 | 0.0010404 | 0.0038421
-0.37 | 0.00033564 | 0.0012725 | 0.0046455
-0.36 | 0.00043847 | 0.0015971 | 0.005863
-0.35 | 0.0005942 | 0.0020565 | 0.007473
-0.34 | 0.0007999 | 0.0027072 | 0.009834
-0.33 | 0.0010775 | 0.0035812 | 0.01313
-0.32 | 0.001464 | 0.0048441 | 0.017786
-0.31 | 0.0020045 | 0.006742 | 0.024201
-0.3 | 0.0027445 | 0.009166 | 0.033414
-0.29 | 0.0037747 | 0.012452 | 0.045918
-0.28 | 0.0051567 | 0.017123 | 0.06351
-0.27 | 0.007443 | 0.02352 | 0.08742
-0.26 | 0.010149 | 0.032325 | 0.12043
-0.25 | 0.013877 | 0.044134 | 0.16507
-0.24 | 0.018894 | 0.0612 | 0.22572
-0.23 | 0.025923 | 0.08334 | 0.30989
-0.22 | 0.035313 | 0.11294 | 0.42168
-0.21 | 0.048188 | 0.15392 | 0.5728
-0.2 | 0.06643 | 0.20901 | 0.776
-0.19 | 0.09008 | 0.28301 | 1.0486
-0.18 | 0.12191 | 0.38301 | 1.4138
-0.17 | 0.16526 | 0.51505 | 1.885
-0.16 | 0.22223 | 0.6942 | 2.4872
-0.15 | 0.29957 | 0.9184 | 3.2954
-0.14 | 0.40318 | 1.2307 | 4.3072
-0.13 | 0.53963 | 1.6317 | 5.5616
-0.12 | 0.7153 | 2.1439 | 7.163
-0.11 | 0.9533 | 2.82 | 9.081
-0.1 | 1.2603 | 3.6528 | 11.438
-0.09 | 1.6671 | 4.7329 | 14.243
-0.08 | 2.1797 | 6.064 | 17.482
-0.07 | 2.832 | 7.726 | 21.118
-0.06 | 3.6565 | 9.698 | 25.384
-0.05 | 4.6751 | 12.139 | 30.158
-0.04 | 5.892 | 14.983 | 35.481
-0.03 | 7.419 | 18.316 | 41.254
-0.02 | 9.237 | 22.151 | 47.56
-0.01 | 11.384 | 26.517 | 54.455
0 | 13.883 | 31.448 | 61.93
0.01 | 16.715 | 36.883 | 69.77
0.02 | 19.857 | 42.77 | 77.97
0.03 | 23.449 | 49.248 | 86.73
0.04 | 27.252 | 56.255 | 95.81
0.05 | 31.449 | 63.52 | 105.29
0.06 | 35.913 | 71.41 | 115.13
0.07 | 40.619 | 79.7 | 125.38
0.08 | 45.469 | 88.25 | 135.67
0.09 | 50.414 | 97.15 | 146.45
0.1 | 55.486 | 106.41 | 157.41
0.11 | 60.47 | 115.99 | 168.54
0.12 | 65.72 | 125.99 | 180.2
0.13 | 70.77 | 135.99 | 191.52
0.14 | 75.88 | 146.15 | 203.29
0.15 | 80.87 | 156.77 | 215.12
0.16 | 85.75 | 167.57 | 227.13
0.17 | 90.4 | 178.39 | 239.17
0.18 | 94.76 | 189.39 | 251.15
0.19 | 99.04 | 200.42 | 263.35
0.2 | 103.23 | 211.66 | 275.47
0.21 | 107.21 | 223.08 | 287.92
0.22 | 110.92 | 234.44 | 299.98
0.23 | 114.46 | 245.78 | 312.32
0.24 | 117.69 | 257.28 | 324.56
0.25 | 120.97 | 268.88 | 336.85
0.26 | 123.94 | 280.31 | 349.22
0.27 | 126.75 | 291.78 | 361.09
0.28 | 129.41 | 303.02 | 373.23
0.29 | 131.78 | 314.47 | 385.19
0.3 | 134.15 | 325.88 | 397.26
0.31 | 136.21 | 337.15 | 409.1
0.32 | 138.31 | 348.26 | 420.74
0.33 | 140.32 | 359.24 | 432.56
0.34 | 142.26 | 370.28 | 443.99
0.35 | 143.71 | 381 | 455.35
0.36 | 145.3 | 391.66 | 466.4
0.37 | 146.91 | 402.2 | 477.73
0.38 | 148.25 | 412.44 | 488.52
0.39 | 149.73 | 422.59 | 499.29
0.4 | 150.72 | 432.48 | 509.85
0.41 | 151.88 | 442.24 | 520.1
0.42 | 153.08 | 451.66 | 530.44
0.43 | 154.04 | 460.96 | 540.47
0.44 | 155.05 | 470.05 | 550.21
0.45 | 155.85 | 478.75 | 559.76
0.46 | 156.77 | 487.37 | 569.15
0.47 | 157.65 | 495.43 | 578.2
0.48 | 158.47 | 503.45 | 587.2
0.49 | 159.09 | 511.08 | 595.8
0.5 | 159.87 | 518.44 | 604

## Tranconductance (mS-mm)
VGS (V) | VDS = 0.100 V | VDS = 0.500 V | VDS = 0.900 V
-0.75 | -0.002036 | -0.00694 | -0.0175
-0.74 | -0.002013 | -0.00691 | -0.0164
-0.73 | -0.001769 | -0.006165 | -0.0157
-0.72 | -0.0016945 | -0.005605 | -0.01775
-0.71 | -0.0016035 | -0.005945 | -0.018415
-0.7 | -0.0013645 | -0.006055 | -0.016815
-0.69 | -0.0013955 | -0.006035 | -0.01582
-0.68 | -0.001453 | -0.005375 | -0.01511
-0.67 | -0.0013155 | -0.004465 | -0.014175
-0.66 | -0.0011405 | -0.004615 | -0.014395
-0.65 | -0.0012315 | -0.00467 | -0.01331
-0.64 | -0.001247 | -0.004455 | -0.01255
-0.63 | -0.001138 | -0.004735 | -0.01524
-0.62 | -0.00105 | -0.00402 | -0.01373
-0.61 | -0.000849 | -0.003705 | -0.01161
-0.6 | -0.0008525 | -0.004135 | -0.011725
-0.59 | -0.0009175 | -0.003435 | -0.01146
-0.58 | -0.000803 | -0.00338 | -0.01174
-0.57 | -0.0007515 | -0.003235 | -0.01075
-0.56 | -0.0009025 | -0.003115 | -0.01013
-0.55 | -0.0008955 | -0.003375 | -0.010735
-0.54 | -0.0006965 | -0.002955 | -0.008875
-0.53 | -0.00064 | -0.00274 | -0.00836
-0.52 | -0.000605 | -0.0025 | -0.00943
-0.51 | -0.0005075 | -0.00236 | -0.00839
-0.5 | -0.0004125 | -0.002445 | -0.007215
-0.49 | -0.0004005 | -0.00191 | -0.006585
-0.48 | -0.000375 | -0.001515 | -0.005925
-0.47 | -0.000184 | -0.00135 | -0.004005
-0.46 | 3.65e-05 | -0.00047 | -0.002575
-0.45 | 0.0002055 | 0.000455 | -0.00076
-0.44 | 0.0004645 | 0.00076 | 0.002265
-0.43 | 0.0008625 | 0.001975 | 0.006855
-0.42 | 0.001426 | 0.004 | 0.01281
-0.41 | 0.0020905 | 0.005975 | 0.02104
-0.4 | 0.0030755 | 0.009405 | 0.032295
-0.39 | 0.004427 | 0.01395 | 0.046575
-0.38 | 0.0062805 | 0.01975 | 0.06757
-0.37 | 0.008846 | 0.027835 | 0.101045
-0.36 | 0.012928 | 0.0392 | 0.141375
-0.35 | 0.0180715 | 0.055505 | 0.19855
-0.34 | 0.024165 | 0.076235 | 0.28285
-0.33 | 0.033205 | 0.106845 | 0.3976
-0.32 | 0.04635 | 0.15804 | 0.55355
-0.31 | 0.064025 | 0.216095 | 0.7814
-0.3 | 0.08851 | 0.2855 | 1.08585
-0.29 | 0.12061 | 0.39785 | 1.5048
-0.28 | 0.183415 | 0.5534 | 2.0751
-0.27 | 0.249615 | 0.7601 | 2.846
-0.26 | 0.3217 | 1.0307 | 3.8825
-0.25 | 0.43725 | 1.44375 | 5.2645
-0.24 | 0.6023 | 1.9603 | 7.241
-0.23 | 0.82095 | 2.587 | 9.798
-0.22 | 1.11325 | 3.529 | 13.1455
-0.21 | 1.55585 | 4.8035 | 17.716
-0.2 | 2.0946 | 6.4545 | 23.79
-0.19 | 2.774 | 8.7 | 31.89
-0.18 | 3.759 | 11.602 | 41.82
-0.17 | 5.016 | 15.5595 | 53.67
-0.16 | 6.7155 | 20.1675 | 70.52
-0.15 | 9.0475 | 26.825 | 91
-0.14 | 12.003 | 35.665 | 113.31
-0.13 | 15.606 | 45.66 | 142.79
-0.12 | 20.6835 | 59.415 | 175.97
-0.11 | 27.25 | 75.445 | 213.75
-0.1 | 35.69 | 95.645 | 258.1
-0.09 | 45.97 | 120.56 | 302.2
-0.08 | 58.245 | 149.655 | 343.75
-0.07 | 73.84 | 181.7 | 395.1
-0.06 | 92.155 | 220.65 | 452
-0.05 | 111.775 | 264.25 | 504.85
-0.04 | 137.195 | 308.85 | 554.8
-0.03 | 167.25 | 358.4 | 603.95
-0.02 | 198.25 | 410.05 | 660.05
-0.01 | 232.3 | 464.85 | 718.5
0 | 266.55 | 518.3 | 765.75
0.01 | 298.7 | 566.1 | 802
0.02 | 336.7 | 618.25 | 848
0.03 | 369.75 | 674.25 | 892
0.04 | 400 | 713.6 | 928
0.05 | 433.05 | 757.75 | 966
0.06 | 458.5 | 809 | 1004.5
0.07 | 477.8 | 842 | 1027
0.08 | 489.75 | 872.5 | 1053.5
0.09 | 500.85 | 908 | 1087
0.1 | 502.8 | 942 | 1104.5
0.11 | 511.7 | 979 | 1139.5
0.12 | 515 | 1000 | 1149
0.13 | 508 | 1008 | 1154.5
0.14 | 505 | 1039 | 1180
0.15 | 493.5 | 1071 | 1192
0.16 | 476.5 | 1081 | 1202.5
0.17 | 450.5 | 1091 | 1201
0.18 | 432 | 1101.5 | 1209
0.19 | 423.5 | 1113.5 | 1216
0.2 | 408.5 | 1133 | 1228.5
0.21 | 384.5 | 1139 | 1225.5
0.22 | 362.5 | 1135 | 1220
0.23 | 338.5 | 1142 | 1229
0.24 | 325.5 | 1155 | 1226.5
0.25 | 312.5 | 1151.5 | 1233
0.26 | 289 | 1145 | 1212
0.27 | 273.5 | 1135.5 | 1200.5
0.28 | 251.5 | 1134.5 | 1205
0.29 | 237 | 1143 | 1201.5
0.3 | 221.5 | 1134 | 1195.5
0.31 | 208 | 1119 | 1174
0.32 | 205.5 | 1104.5 | 1173
0.33 | 197.5 | 1101 | 1162.5
0.34 | 169.5 | 1088 | 1139.5
0.35 | 152 | 1069 | 1120.5
0.36 | 160 | 1060 | 1119
0.37 | 147.5 | 1039 | 1106
0.38 | 141 | 1019.5 | 1078
0.39 | 123.5 | 1002 | 1066.5
0.4 | 107.5 | 982.5 | 1040.5
0.41 | 118 | 959 | 1029.5
0.42 | 108 | 936 | 1018.5
0.43 | 98.5 | 919.5 | 988.5
0.44 | 90.5 | 889.5 | 964.5
0.45 | 86 | 866 | 947
0.46 | 90 | 834 | 922
0.47 | 85 | 804 | 902.5
0.48 | 72 | 782.5 | 880
0.49 | 70 | 749.5 | 840
0.5 | 78 | 736 | 820