## IDS-VDS Characteristic (mA-mm)
VGS (V) | VDS = 0.100 V | VDS = 0.500 V | VDS = 0.900 V
-0.75 | 0.00031994 | 0.0012729 | 0.0041318
-0.74 | 0.00030413 | 0.0012252 | 0.0040096
-0.73 | 0.0002937 | 0.0011887 | 0.0038973
-0.72 | 0.00028105 | 0.0011407 | 0.003759
-0.71 | 0.00026815 | 0.0011003 | 0.0036588
-0.7 | 0.00025648 | 0.0010623 | 0.0035274
-0.69 | 0.00024459 | 0.0010234 | 0.0034599
-0.68 | 0.00023288 | 0.0009816 | 0.0033198
-0.67 | 0.00022506 | 0.0009441 | 0.0032338
-0.66 | 0.00021532 | 0.000907 | 0.0031028
-0.65 | 0.00020514 | 0.0008795 | 0.0030211
-0.64 | 0.00019546 | 0.0008448 | 0.0029205
-0.63 | 0.00018672 | 0.0008154 | 0.0028325
-0.62 | 0.00017903 | 0.000786 | 0.0027445
-0.61 | 0.00017103 | 0.0007574 | 0.0026509
-0.6 | 0.00016445 | 0.0007282 | 0.0025714
-0.59 | 0.0001568 | 0.0007036 | 0.0024874
-0.58 | 0.00014946 | 0.0006769 | 0.0024247
-0.57 | 0.00014227 | 0.0006494 | 0.0023384
-0.56 | 0.00013702 | 0.0006216 | 0.0022667
-0.55 | 0.00012995 | 0.0006052 | 0.0021907
-0.54 | 0.00012414 | 0.0005851 | 0.0021309
-0.53 | 0.00011949 | 0.0005678 | 0.0020662
-0.52 | 0.00011477 | 0.0005471 | 0.0020086
-0.51 | 0.00011033 | 0.0005325 | 0.001954
-0.5 | 0.00010633 | 0.0005186 | 0.0019127
-0.49 | 0.00010338 | 0.0005068 | 0.0018753
-0.48 | 0.00010152 | 0.00049656 | 0.0018294
-0.47 | 0.00010055 | 0.00049035 | 0.0018125
-0.46 | 0.00010206 | 0.00049021 | 0.001821
-0.45 | 0.00010493 | 0.00050159 | 0.0018452
-0.44 | 0.00011072 | 0.00051777 | 0.0019124
-0.43 | 0.0001209 | 0.00054736 | 0.0020158
-0.42 | 0.00013593 | 0.0006017 | 0.0021717
-0.41 | 0.00015876 | 0.0006761 | 0.0024253
-0.4 | 0.00019215 | 0.0007816 | 0.0027871
-0.39 | 0.00023901 | 0.0009365 | 0.0033305
-0.38 | 0.00030498 | 0.001158 | 0.0040958
-0.37 | 0.00039696 | 0.0014667 | 0.0051989
-0.36 | 0.00052484 | 0.0018892 | 0.00683
-0.35 | 0.0007375 | 0.0024915 | 0.009
-0.34 | 0.0009915 | 0.0033282 | 0.012081
-0.33 | 0.0013362 | 0.004477 | 0.016347
-0.32 | 0.0018183 | 0.006186 | 0.022337
-0.31 | 0.0024713 | 0.008373 | 0.030734
-0.3 | 0.0033903 | 0.011407 | 0.04235
-0.29 | 0.0046228 | 0.015572 | 0.05854
-0.28 | 0.006524 | 0.021299 | 0.08005
-0.27 | 0.008877 | 0.02914 | 0.10993
-0.26 | 0.0121 | 0.03989 | 0.15075
-0.25 | 0.016449 | 0.054383 | 0.20698
-0.24 | 0.02244 | 0.07494 | 0.28003
-0.23 | 0.030587 | 0.10216 | 0.3818
-0.22 | 0.041472 | 0.13797 | 0.519
-0.21 | 0.056479 | 0.18623 | 0.7003
-0.2 | 0.07758 | 0.25245 | 0.9437
-0.19 | 0.10486 | 0.3398 | 1.2649
-0.18 | 0.14131 | 0.45807 | 1.6948
-0.17 | 0.19097 | 0.615 | 2.232
-0.16 | 0.25632 | 0.8182 | 2.9599
-0.15 | 0.34318 | 1.0866 | 3.8517
-0.14 | 0.46088 | 1.4362 | 5.0199
-0.13 | 0.6101 | 1.8945 | 6.479
-0.12 | 0.8155 | 2.4864 | 8.249
-0.11 | 1.0727 | 3.2275 | 10.358
-0.1 | 1.4148 | 4.186 | 12.899
-0.09 | 1.8609 | 5.3684 | 15.883
-0.08 | 2.4172 | 6.824 | 19.343
-0.07 | 3.1285 | 8.649 | 23.375
-0.06 | 4.0101 | 10.805 | 27.805
-0.05 | 5.1216 | 13.43 | 32.922
-0.04 | 6.397 | 16.431 | 38.391
-0.03 | 8.03 | 19.991 | 44.479
-0.02 | 9.923 | 24.036 | 51.028
-0.01 | 12.175 | 28.601 | 58.21
0 | 14.775 | 33.714 | 65.8
0.01 | 17.705 | 39.326 | 73.89
0.02 | 20.963 | 45.414 | 82.24
0.03 | 24.631 | 52.113 | 91.22
0.04 | 28.577 | 59.17 | 100.47
0.05 | 32.798 | 66.72 | 110.14
0.06 | 37.294 | 74.76 | 120.12
0.07 | 42.05 | 83.03 | 130.37
0.08 | 46.945 | 91.86 | 141.02
0.09 | 51.971 | 100.89 | 151.8
0.1 | 56.99 | 110.22 | 162.89
0.11 | 62.16 | 119.87 | 174.08
0.12 | 67.38 | 129.94 | 185.67
0.13 | 72.45 | 140.04 | 197.21
0.14 | 77.44 | 150.34 | 209.01
0.15 | 82.38 | 160.98 | 220.87
0.16 | 87.21 | 171.67 | 232.78
0.17 | 91.8 | 182.63 | 244.95
0.18 | 96.23 | 193.67 | 257.04
0.19 | 100.5 | 204.78 | 269.19
0.2 | 104.55 | 216.13 | 281.53
0.21 | 108.49 | 227.43 | 293.75
0.22 | 112.13 | 238.85 | 306.11
0.23 | 115.65 | 250.37 | 318.4
0.24 | 119.06 | 261.79 | 330.53
0.25 | 122.09 | 273.43 | 342.83
0.26 | 124.98 | 284.71 | 355.08
0.27 | 127.75 | 296.25 | 367.12
0.28 | 130.28 | 307.65 | 379.14
0.29 | 132.82 | 319 | 391.11
0.3 | 135.05 | 330.33 | 403.03
0.31 | 137.13 | 341.55 | 414.96
0.32 | 139.13 | 352.62 | 426.67
0.33 | 141.1 | 363.72 | 438.29
0.34 | 142.86 | 374.64 | 449.83
0.35 | 144.52 | 385.22 | 460.96
0.36 | 146.01 | 395.84 | 472.29
0.37 | 147.44 | 406.43 | 483.28
0.38 | 149.05 | 416.68 | 494.18
0.39 | 150.17 | 426.74 | 504.76
0.4 | 151.31 | 436.49 | 515.27
0.41 | 152.44 | 446.21 | 525.51
0.42 | 153.39 | 455.69 | 535.82
0.43 | 154.65 | 464.85 | 545.77
0.44 | 155.36 | 473.73 | 555.28
0.45 | 156.27 | 482.4 | 564.79
0.46 | 157.15 | 490.86 | 573.9
0.47 | 158.03 | 498.93 | 582.9
0.48 | 158.79 | 506.78 | 591.6
0.49 | 159.44 | 514.21 | 600.5
0.5 | 160.08 | 521.56 | 608.7

## Tranconductance (mS-mm)
VGS (V) | VDS = 0.100 V | VDS = 0.500 V | VDS = 0.900 V
-0.75 | -0.001581 | -0.00477 | -0.01222
-0.74 | -0.001312 | -0.00421 | -0.011725
-0.73 | -0.001154 | -0.004225 | -0.01253
-0.72 | -0.0012775 | -0.00442 | -0.011925
-0.71 | -0.0012285 | -0.00392 | -0.01158
-0.7 | -0.001178 | -0.003845 | -0.009945
-0.69 | -0.00118 | -0.004035 | -0.01038
-0.68 | -0.0009765 | -0.003965 | -0.011305
-0.67 | -0.000878 | -0.00373 | -0.01085
-0.66 | -0.000996 | -0.00323 | -0.010635
-0.65 | -0.000993 | -0.00311 | -0.009115
-0.64 | -0.000921 | -0.003205 | -0.00943
-0.63 | -0.0008215 | -0.00294 | -0.0088
-0.62 | -0.0007845 | -0.0029 | -0.00908
-0.61 | -0.000729 | -0.00289 | -0.008655
-0.6 | -0.0007115 | -0.00269 | -0.008175
-0.59 | -0.0007495 | -0.002565 | -0.007335
-0.58 | -0.0007265 | -0.00271 | -0.00745
-0.57 | -0.000622 | -0.002765 | -0.0079
-0.56 | -0.000616 | -0.00221 | -0.007385
-0.55 | -0.000644 | -0.001825 | -0.00679
-0.54 | -0.000523 | -0.00187 | -0.006225
-0.53 | -0.0004685 | -0.0019 | -0.006115
-0.52 | -0.000458 | -0.001765 | -0.00561
-0.51 | -0.000422 | -0.001425 | -0.004795
-0.5 | -0.0003475 | -0.001285 | -0.003935
-0.49 | -0.0002405 | -0.001102 | -0.004165
-0.48 | -0.0001415 | -0.0008225 | -0.00314
-0.47 | 2.7e-05 | -0.0003175 | -0.00042
-0.46 | 0.000219 | 0.000562 | 0.001635
-0.45 | 0.000433 | 0.001378 | 0.00457
-0.44 | 0.0007985 | 0.0022885 | 0.00853
-0.43 | 0.0012605 | 0.0041965 | 0.012965
-0.42 | 0.001893 | 0.006437 | 0.020475
-0.41 | 0.002811 | 0.008995 | 0.03077
-0.4 | 0.0040125 | 0.01302 | 0.04526
-0.39 | 0.0056415 | 0.01882 | 0.065435
-0.38 | 0.0078975 | 0.02651 | 0.09342
-0.37 | 0.010993 | 0.03656 | 0.13671
-0.36 | 0.017027 | 0.05124 | 0.190055
-0.35 | 0.023333 | 0.07195 | 0.26255
-0.34 | 0.029935 | 0.099275 | 0.36735
-0.33 | 0.04134 | 0.14289 | 0.5128
-0.32 | 0.056755 | 0.1948 | 0.71935
-0.31 | 0.0786 | 0.26105 | 1.00065
-0.3 | 0.107575 | 0.35995 | 1.3903
-0.29 | 0.156685 | 0.4946 | 1.885
-0.28 | 0.21271 | 0.6784 | 2.5695
-0.27 | 0.2788 | 0.92955 | 3.535
-0.26 | 0.3786 | 1.26215 | 4.8525
-0.25 | 0.517 | 1.7525 | 6.464
-0.24 | 0.7069 | 2.38885 | 8.741
-0.23 | 0.9516 | 3.1515 | 11.9485
-0.22 | 1.2946 | 4.2035 | 15.925
-0.21 | 1.8054 | 5.724 | 21.235
-0.2 | 2.41905 | 7.6785 | 28.23
-0.19 | 3.1865 | 10.281 | 37.555
-0.18 | 4.3055 | 13.76 | 48.355
-0.17 | 5.7505 | 18.0065 | 63.255
-0.16 | 7.6105 | 23.58 | 80.985
-0.15 | 10.228 | 30.9 | 103
-0.14 | 13.346 | 40.395 | 131.365
-0.13 | 17.731 | 52.51 | 161.455
-0.12 | 23.13 | 66.65 | 193.95
-0.11 | 29.965 | 84.98 | 232.5
-0.1 | 39.41 | 107.045 | 276.25
-0.09 | 50.12 | 131.9 | 322.2
-0.08 | 63.38 | 164.03 | 374.6
-0.07 | 79.645 | 199.05 | 423.1
-0.06 | 99.655 | 239.05 | 477.35
-0.05 | 119.345 | 281.3 | 529.3
-0.04 | 145.42 | 328.05 | 577.85
-0.03 | 176.3 | 380.25 | 631.85
-0.02 | 207.25 | 430.5 | 686.55
-0.01 | 242.6 | 483.9 | 738.6
0 | 276.5 | 536.25 | 784
0.01 | 309.4 | 585 | 822
0.02 | 346.3 | 639.35 | 866.5
0.03 | 380.7 | 687.8 | 911.5
0.04 | 408.35 | 730.35 | 946
0.05 | 435.85 | 779.5 | 982.5
0.06 | 462.6 | 815.5 | 1011.5
0.07 | 482.55 | 855 | 1045
0.08 | 496.05 | 893 | 1071.5
0.09 | 502.25 | 918 | 1093.5
0.1 | 509.45 | 949 | 1114
0.11 | 519.5 | 986 | 1139
0.12 | 514.5 | 1008.5 | 1156.5
0.13 | 503 | 1020 | 1167
0.14 | 496.5 | 1047 | 1183
0.15 | 488.5 | 1066.5 | 1188.5
0.16 | 471 | 1082.5 | 1204
0.17 | 451 | 1100 | 1213
0.18 | 435 | 1107.5 | 1212
0.19 | 416 | 1123 | 1224.5
0.2 | 399.5 | 1132.5 | 1228
0.21 | 379 | 1136 | 1229
0.22 | 358 | 1147 | 1232.5
0.23 | 346.5 | 1147 | 1221
0.24 | 322 | 1153 | 1221.5
0.25 | 296 | 1146 | 1227.5
0.26 | 283 | 1141 | 1214.5
0.27 | 265 | 1147 | 1203
0.28 | 253.5 | 1137.5 | 1199.5
0.29 | 238.5 | 1134 | 1194.5
0.3 | 215.5 | 1127.5 | 1192.5
0.31 | 204 | 1114.5 | 1182
0.32 | 198.5 | 1108.5 | 1166.5
0.33 | 186.5 | 1101 | 1158
0.34 | 171 | 1075 | 1133.5
0.35 | 157.5 | 1060 | 1123
0.36 | 146 | 1060.5 | 1116
0.37 | 152 | 1042 | 1094.5
0.38 | 136.5 | 1015.5 | 1074
0.39 | 113 | 990.5 | 1054.5
0.4 | 113.5 | 973.5 | 1037.5
0.41 | 104 | 960 | 1027.5
0.42 | 110.5 | 932 | 1013
0.43 | 98.5 | 902 | 973
0.44 | 81 | 877.5 | 951
0.45 | 89.5 | 856.5 | 931
0.46 | 88 | 826.5 | 905.5
0.47 | 82 | 796 | 885
0.48 | 70.5 | 764 | 880
0.49 | 64.5 | 739 | 855
0.5 | 64 | 735 | 820