## IDS-VDS Characteristic (mA-mm)
VGS (V) | VDS = 0.100 V | VDS = 0.500 V | VDS = 0.900 V
-0.75 | 0.00028437 | 0.0011152 | 0.003578
-0.74 | 0.00027219 | 0.0010727 | 0.0034843
-0.73 | 0.0002604 | 0.0010311 | 0.0033803
-0.72 | 0.00024852 | 0.0009994 | 0.0032711
-0.71 | 0.00023798 | 0.0009638 | 0.0031854
-0.7 | 0.00022735 | 0.0009301 | 0.0030974
-0.69 | 0.0002183 | 0.0008998 | 0.0029938
-0.68 | 0.00020771 | 0.0008686 | 0.0029051
-0.67 | 0.00019822 | 0.0008325 | 0.0028055
-0.66 | 0.00019073 | 0.0008053 | 0.0027238
-0.65 | 0.00018345 | 0.0007747 | 0.0026378
-0.64 | 0.00017421 | 0.0007437 | 0.0025549
-0.63 | 0.00016639 | 0.0007217 | 0.0024898
-0.62 | 0.0001591 | 0.0006926 | 0.0024128
-0.61 | 0.00015183 | 0.0006683 | 0.0023336
-0.6 | 0.00014532 | 0.0006476 | 0.0022761
-0.59 | 0.0001392 | 0.0006237 | 0.002182
-0.58 | 0.00013262 | 0.0005989 | 0.0021126
-0.57 | 0.00012706 | 0.0005782 | 0.0020437
-0.56 | 0.00012119 | 0.0005586 | 0.0019934
-0.55 | 0.00011585 | 0.0005408 | 0.0019263
-0.54 | 0.00011198 | 0.0005171 | 0.0018728
-0.53 | 0.00010707 | 0.0005014 | 0.0018223
-0.52 | 0.00010234 | 0.00048607 | 0.0017735
-0.51 | 9.88e-05 | 0.00047195 | 0.0017144
-0.5 | 9.582e-05 | 0.00045871 | 0.0016764
-0.49 | 9.322e-05 | 0.0004479 | 0.0016497
-0.48 | 9.28e-05 | 0.000442 | 0.0016304
-0.47 | 9.235e-05 | 0.00044244 | 0.0016227
-0.46 | 9.379e-05 | 0.00044524 | 0.0016445
-0.45 | 9.786e-05 | 0.0004558 | 0.00168
-0.44 | 0.00010504 | 0.00047793 | 0.0017572
-0.43 | 0.00011615 | 0.00051828 | 0.0018777
-0.42 | 0.00013299 | 0.0005736 | 0.0020625
-0.41 | 0.00015788 | 0.0006548 | 0.002344
-0.4 | 0.00019262 | 0.0007722 | 0.0027551
-0.39 | 0.00024159 | 0.0009384 | 0.0033448
-0.38 | 0.0003118 | 0.0011724 | 0.0041858
-0.37 | 0.00040789 | 0.0014965 | 0.0053414
-0.36 | 0.00054236 | 0.001956 | 0.0071
-0.35 | 0.0007615 | 0.0025774 | 0.009405
-0.34 | 0.0010286 | 0.0034698 | 0.012754
-0.33 | 0.0013909 | 0.004681 | 0.017325
-0.32 | 0.0018874 | 0.006498 | 0.02367
-0.31 | 0.0025614 | 0.008788 | 0.032472
-0.3 | 0.0035139 | 0.012005 | 0.044663
-0.29 | 0.0047968 | 0.016388 | 0.06171
-0.28 | 0.006762 | 0.022406 | 0.08464
-0.27 | 0.009182 | 0.030634 | 0.11684
-0.26 | 0.012514 | 0.041923 | 0.15937
-0.25 | 0.017015 | 0.05726 | 0.21672
-0.24 | 0.023109 | 0.0776 | 0.29669
-0.23 | 0.031407 | 0.10556 | 0.40313
-0.22 | 0.04268 | 0.14398 | 0.54254
-0.21 | 0.05812 | 0.1927 | 0.7354
-0.2 | 0.07844 | 0.26148 | 0.9873
-0.19 | 0.1061 | 0.35204 | 1.3236
-0.18 | 0.14311 | 0.47402 | 1.7631
-0.17 | 0.19287 | 0.6336 | 2.3386
-0.16 | 0.25827 | 0.8401 | 3.0551
-0.15 | 0.3458 | 1.1203 | 3.998
-0.14 | 0.46278 | 1.4755 | 5.1875
-0.13 | 0.6169 | 1.9404 | 6.655
-0.12 | 0.8198 | 2.5476 | 8.457
-0.11 | 1.0813 | 3.3041 | 10.642
-0.1 | 1.4258 | 4.283 | 13.215
-0.09 | 1.8717 | 5.485 | 16.307
-0.08 | 2.4345 | 6.971 | 19.826
-0.07 | 3.1372 | 8.801 | 23.772
-0.06 | 4.0306 | 11.003 | 28.382
-0.05 | 5.1404 | 13.616 | 33.455
-0.04 | 6.438 | 16.689 | 39.015
-0.03 | 8.06 | 20.232 | 45.138
-0.02 | 9.955 | 24.34 | 51.624
-0.01 | 12.2 | 28.917 | 58.92
0 | 14.794 | 34.071 | 66.58
0.01 | 17.725 | 39.786 | 74.59
0.02 | 20.951 | 45.847 | 83.04
0.03 | 24.629 | 52.602 | 92.1
0.04 | 28.555 | 59.64 | 101.26
0.05 | 32.799 | 67.24 | 111
0.06 | 37.314 | 75.07 | 120.94
0.07 | 42.046 | 83.58 | 131.3
0.08 | 46.992 | 92.3 | 141.96
0.09 | 51.972 | 101.3 | 152.66
0.1 | 56.96 | 110.76 | 163.73
0.11 | 62.15 | 120.26 | 175.03
0.12 | 67.34 | 130.3 | 186.61
0.13 | 72.49 | 140.54 | 198.09
0.14 | 77.52 | 150.85 | 209.89
0.15 | 82.4 | 161.44 | 221.71
0.16 | 87.21 | 172.17 | 233.8
0.17 | 91.86 | 183.14 | 245.88
0.18 | 96.35 | 194.05 | 257.76
0.19 | 100.67 | 205.22 | 270.04
0.2 | 104.72 | 216.43 | 282.31
0.21 | 108.54 | 227.89 | 294.65
0.22 | 112.21 | 239.25 | 306.99
0.23 | 115.77 | 250.7 | 319.13
0.24 | 119.19 | 262.09 | 331.31
0.25 | 122.22 | 273.48 | 343.64
0.26 | 125.14 | 285.02 | 355.79
0.27 | 127.85 | 296.5 | 367.74
0.28 | 130.49 | 307.9 | 379.77
0.29 | 132.96 | 319.24 | 391.7
0.3 | 135.33 | 330.47 | 403.73
0.31 | 137.45 | 341.74 | 415.54
0.32 | 139.46 | 352.83 | 426.99
0.33 | 141.34 | 363.82 | 438.67
0.34 | 143.08 | 374.73 | 450.14
0.35 | 144.78 | 385.4 | 461.42
0.36 | 146.37 | 395.98 | 472.62
0.37 | 147.61 | 406.45 | 483.55
0.38 | 149.13 | 416.75 | 494.49
0.39 | 150.37 | 426.66 | 505.03
0.4 | 151.61 | 436.5 | 515.5
0.41 | 152.73 | 446.06 | 525.69
0.42 | 153.67 | 455.61 | 535.83
0.43 | 154.76 | 464.81 | 545.78
0.44 | 155.78 | 473.61 | 555.36
0.45 | 156.63 | 482.24 | 564.84
0.46 | 157.38 | 490.68 | 573.9
0.47 | 158.27 | 498.77 | 583
0.48 | 159.02 | 506.56 | 591.6
0.49 | 159.72 | 514.02 | 600.3
0.5 | 160.39 | 521.26 | 608.5

## Tranconductance (mS-mm)
VGS (V) | VDS = 0.100 V | VDS = 0.500 V | VDS = 0.900 V
-0.75 | -0.001218 | -0.00425 | -0.00937
-0.74 | -0.0011985 | -0.004205 | -0.009885
-0.73 | -0.0011835 | -0.003665 | -0.01066
-0.72 | -0.001121 | -0.003365 | -0.009745
-0.71 | -0.0010585 | -0.003465 | -0.008685
-0.7 | -0.000984 | -0.0032 | -0.00958
-0.69 | -0.000982 | -0.003075 | -0.009615
-0.68 | -0.001004 | -0.003365 | -0.009415
-0.67 | -0.000849 | -0.003165 | -0.009065
-0.66 | -0.0007385 | -0.00289 | -0.008385
-0.65 | -0.000826 | -0.00308 | -0.008445
-0.64 | -0.000853 | -0.00265 | -0.0074
-0.63 | -0.0007555 | -0.002555 | -0.007105
-0.62 | -0.000728 | -0.00267 | -0.00781
-0.61 | -0.000689 | -0.00225 | -0.006835
-0.6 | -0.0006315 | -0.00223 | -0.00758
-0.59 | -0.000635 | -0.002435 | -0.008175
-0.58 | -0.000607 | -0.002275 | -0.006915
-0.57 | -0.0005715 | -0.002015 | -0.00596
-0.56 | -0.0005605 | -0.00187 | -0.00587
-0.55 | -0.0004605 | -0.002075 | -0.00603
-0.54 | -0.000439 | -0.00197 | -0.0052
-0.53 | -0.000482 | -0.0015515 | -0.004965
-0.52 | -0.0004135 | -0.0014725 | -0.005395
-0.51 | -0.000326 | -0.001368 | -0.004855
-0.5 | -0.000279 | -0.0012025 | -0.003235
-0.49 | -0.000151 | -0.0008355 | -0.0023
-0.48 | -4.35e-05 | -0.000273 | -0.00135
-0.47 | 4.95e-05 | 0.000162 | 0.000705
-0.46 | 0.0002755 | 0.000668 | 0.002865
-0.45 | 0.0005625 | 0.0016345 | 0.005635
-0.44 | 0.0009145 | 0.003124 | 0.009885
-0.43 | 0.0013975 | 0.0047835 | 0.015265
-0.42 | 0.0020865 | 0.006826 | 0.023315
-0.41 | 0.0029815 | 0.00993 | 0.03463
-0.4 | 0.0041855 | 0.01418 | 0.05004
-0.39 | 0.005959 | 0.02001 | 0.071535
-0.38 | 0.008315 | 0.027905 | 0.09983
-0.37 | 0.011528 | 0.03918 | 0.14571
-0.36 | 0.0176805 | 0.054045 | 0.20318
-0.35 | 0.024312 | 0.07569 | 0.2827
-0.34 | 0.03147 | 0.10518 | 0.396
-0.33 | 0.04294 | 0.15141 | 0.5458
-0.32 | 0.058525 | 0.20535 | 0.75735
-0.31 | 0.081325 | 0.27535 | 1.04965
-0.3 | 0.11177 | 0.38 | 1.4619
-0.29 | 0.162405 | 0.52005 | 1.99885
-0.28 | 0.21926 | 0.7123 | 2.7565
-0.27 | 0.2876 | 0.97585 | 3.7365
-0.26 | 0.39165 | 1.3313 | 4.994
-0.25 | 0.52975 | 1.78385 | 6.866
-0.24 | 0.7196 | 2.415 | 9.3205
-0.23 | 0.97855 | 3.319 | 12.2925
-0.22 | 1.33565 | 4.357 | 16.6135
-0.21 | 1.788 | 5.875 | 22.238
-0.2 | 2.399 | 7.967 | 29.41
-0.19 | 3.2335 | 10.627 | 38.79
-0.18 | 4.3385 | 14.078 | 50.75
-0.17 | 5.758 | 18.304 | 64.6
-0.16 | 7.6465 | 24.335 | 82.97
-0.15 | 10.2255 | 31.77 | 106.62
-0.14 | 13.555 | 41.005 | 132.85
-0.13 | 17.851 | 53.605 | 163.475
-0.12 | 23.22 | 68.185 | 199.35
-0.11 | 30.3 | 86.77 | 237.9
-0.1 | 39.52 | 109.045 | 283.25
-0.09 | 50.435 | 134.4 | 330.55
-0.08 | 63.275 | 165.8 | 373.25
-0.07 | 79.805 | 201.6 | 427.8
-0.06 | 100.16 | 240.75 | 484.15
-0.05 | 120.37 | 284.3 | 531.65
-0.04 | 145.98 | 330.8 | 584.15
-0.03 | 175.85 | 382.55 | 630.45
-0.02 | 207 | 434.25 | 689.1
-0.01 | 241.95 | 486.55 | 747.8
0 | 276.25 | 543.45 | 783.5
0.01 | 307.85 | 588.8 | 823
0.02 | 345.2 | 640.8 | 875.5
0.03 | 380.2 | 689.65 | 911
0.04 | 408.5 | 731.9 | 945
0.05 | 437.95 | 771.5 | 984
0.06 | 462.35 | 817 | 1015
0.07 | 483.9 | 861.5 | 1051
0.08 | 496.3 | 886 | 1068
0.09 | 498.4 | 923 | 1088.5
0.1 | 508.9 | 948 | 1118.5
0.11 | 519 | 977 | 1144
0.12 | 517 | 1014 | 1153
0.13 | 509 | 1027.5 | 1164
0.14 | 495.5 | 1045 | 1181
0.15 | 484.5 | 1066 | 1195.5
0.16 | 473 | 1085 | 1208.5
0.17 | 457 | 1094 | 1198
0.18 | 440.5 | 1104 | 1208
0.19 | 418.5 | 1119 | 1227.5
0.2 | 393.5 | 1133.5 | 1230.5
0.21 | 374.5 | 1141 | 1234
0.22 | 361.5 | 1140.5 | 1224
0.23 | 349 | 1142 | 1216
0.24 | 322.5 | 1139 | 1225.5
0.25 | 297.5 | 1146.5 | 1224
0.26 | 281.5 | 1151 | 1205
0.27 | 267.5 | 1144 | 1199
0.28 | 255.5 | 1137 | 1198
0.29 | 242 | 1128.5 | 1198
0.3 | 224.5 | 1125 | 1192
0.31 | 206.5 | 1118 | 1163
0.32 | 194.5 | 1104 | 1156.5
0.33 | 181 | 1095 | 1157.5
0.34 | 172 | 1079 | 1137.5
0.35 | 164.5 | 1062.5 | 1124
0.36 | 141.5 | 1052.5 | 1106.5
0.37 | 138 | 1038.5 | 1093.5
0.38 | 138 | 1010.5 | 1074
0.39 | 124 | 987.5 | 1050.5
0.4 | 118 | 970 | 1033
0.41 | 103 | 955.5 | 1016.5
0.42 | 101.5 | 937.5 | 1004.5
0.43 | 105.5 | 900 | 976.5
0.44 | 93.5 | 871.5 | 953
0.45 | 80 | 853.5 | 927
0.46 | 82 | 826.5 | 908
0.47 | 82 | 794 | 885
0.48 | 72.5 | 762.5 | 865
0.49 | 68.5 | 735 | 845
0.5 | 67 | 724 | 820