## IDS-VDS Characteristic (mA-mm)
VGS (V) | VDS = 0.100 V | VDS = 0.500 V | VDS = 0.900 V
-0.75 | 0.00028821 | 0.0011219 | 0.0036272
-0.74 | 0.00027504 | 0.0010912 | 0.0035112
-0.73 | 0.00026227 | 0.0010487 | 0.0034141
-0.72 | 0.00025069 | 0.0010156 | 0.0032923
-0.71 | 0.0002409 | 0.0009787 | 0.0031977
-0.7 | 0.00023094 | 0.0009503 | 0.0031035
-0.69 | 0.00021921 | 0.0009207 | 0.0029908
-0.68 | 0.00020895 | 0.000884 | 0.0029129
-0.67 | 0.0002001 | 0.0008526 | 0.0028094
-0.66 | 0.0001919 | 0.0008199 | 0.0027426
-0.65 | 0.000184 | 0.0007894 | 0.0026627
-0.64 | 0.00017608 | 0.0007591 | 0.0025772
-0.63 | 0.00016713 | 0.0007409 | 0.0024859
-0.62 | 0.00015865 | 0.0007098 | 0.0024001
-0.61 | 0.00015303 | 0.0006867 | 0.0023371
-0.6 | 0.00014654 | 0.0006651 | 0.0022758
-0.59 | 0.0001394 | 0.0006352 | 0.0021939
-0.58 | 0.00013404 | 0.0006177 | 0.0021257
-0.57 | 0.00012716 | 0.0005936 | 0.0020661
-0.56 | 0.00012144 | 0.0005714 | 0.002016
-0.55 | 0.00011561 | 0.0005486 | 0.0019496
-0.54 | 0.00011108 | 0.0005289 | 0.001882
-0.53 | 0.00010623 | 0.0005172 | 0.0018271
-0.52 | 0.00010173 | 0.000502 | 0.001785
-0.51 | 9.843e-05 | 0.00048594 | 0.0017361
-0.5 | 9.575e-05 | 0.00047352 | 0.0017035
-0.49 | 9.361e-05 | 0.00046161 | 0.0016625
-0.48 | 9.272e-05 | 0.00045671 | 0.0016482
-0.47 | 9.207e-05 | 0.00045268 | 0.0016372
-0.46 | 9.461e-05 | 0.00045724 | 0.0016576
-0.45 | 9.886e-05 | 0.0004701 | 0.0016952
-0.44 | 0.00010599 | 0.00049293 | 0.0017782
-0.43 | 0.00011754 | 0.00052922 | 0.0019072
-0.42 | 0.00013522 | 0.0005926 | 0.002096
-0.41 | 0.00016085 | 0.0006747 | 0.0023731
-0.4 | 0.00019776 | 0.0007956 | 0.0028074
-0.39 | 0.00025007 | 0.0009687 | 0.0034075
-0.38 | 0.00032174 | 0.0012093 | 0.0042735
-0.37 | 0.00042268 | 0.0015458 | 0.0054892
-0.36 | 0.0005604 | 0.0020206 | 0.00727
-0.35 | 0.0007913 | 0.0026697 | 0.009619
-0.34 | 0.0010664 | 0.0035761 | 0.013008
-0.33 | 0.0014404 | 0.0048243 | 0.017739
-0.32 | 0.0019569 | 0.006659 | 0.02413
-0.31 | 0.0026623 | 0.009038 | 0.033116
-0.3 | 0.0036286 | 0.012338 | 0.045599
-0.29 | 0.0049699 | 0.016757 | 0.06323
-0.28 | 0.00699 | 0.022913 | 0.08595
-0.27 | 0.009543 | 0.031342 | 0.11825
-0.26 | 0.012928 | 0.042905 | 0.16147
-0.25 | 0.017563 | 0.05888 | 0.22129
-0.24 | 0.023861 | 0.07948 | 0.29947
-0.23 | 0.032524 | 0.10859 | 0.4083
-0.22 | 0.044075 | 0.14678 | 0.55144
-0.21 | 0.06047 | 0.19783 | 0.7426
-0.2 | 0.08164 | 0.2666 | 1.0022
-0.19 | 0.11009 | 0.35951 | 1.3352
-0.18 | 0.14873 | 0.482 | 1.7827
-0.17 | 0.19966 | 0.6427 | 2.3544
-0.16 | 0.26717 | 0.8533 | 3.0964
-0.15 | 0.35766 | 1.1307 | 4.0267
-0.14 | 0.47665 | 1.5021 | 5.2391
-0.13 | 0.6343 | 1.9643 | 6.722
-0.12 | 0.8379 | 2.5747 | 8.504
-0.11 | 1.1082 | 3.3433 | 10.69
-0.1 | 1.4627 | 4.3134 | 13.276
-0.09 | 1.9144 | 5.5641 | 16.314
-0.08 | 2.4884 | 7.024 | 19.845
-0.07 | 3.2004 | 8.879 | 23.862
-0.06 | 4.1073 | 11.058 | 28.427
-0.05 | 5.2254 | 13.718 | 33.521
-0.04 | 6.531 | 16.786 | 39.021
-0.03 | 8.157 | 20.358 | 45.137
-0.02 | 10.099 | 24.422 | 51.717
-0.01 | 12.346 | 29.069 | 58.92
0 | 14.949 | 34.256 | 66.61
0.01 | 17.927 | 39.798 | 74.67
0.02 | 21.158 | 45.959 | 82.94
0.03 | 24.85 | 52.69 | 92.03
0.04 | 28.766 | 59.68 | 101.31
0.05 | 33.017 | 67.34 | 110.92
0.06 | 37.507 | 75.24 | 121.04
0.07 | 42.231 | 83.72 | 131.26
0.08 | 47.134 | 92.3 | 141.88
0.09 | 52.135 | 101.4 | 152.66
0.1 | 57.19 | 110.74 | 163.65
0.11 | 62.31 | 120.41 | 174.85
0.12 | 67.48 | 130.32 | 186.38
0.13 | 72.62 | 140.48 | 197.97
0.14 | 77.62 | 150.81 | 209.71
0.15 | 82.55 | 161.32 | 221.59
0.16 | 87.33 | 172.18 | 233.46
0.17 | 91.94 | 182.9 | 245.56
0.18 | 96.33 | 194 | 257.65
0.19 | 100.66 | 205.14 | 269.69
0.2 | 104.66 | 216.28 | 282.06
0.21 | 108.61 | 227.73 | 294.15
0.22 | 112.27 | 239.01 | 306.43
0.23 | 115.71 | 250.49 | 318.74
0.24 | 119.03 | 261.86 | 330.76
0.25 | 122.12 | 273.41 | 343.02
0.26 | 125.1 | 284.73 | 355.1
0.27 | 127.86 | 296.16 | 367.21
0.28 | 130.53 | 307.53 | 379.17
0.29 | 132.82 | 318.81 | 391.13
0.3 | 135.12 | 330.19 | 402.91
0.31 | 137.24 | 341.18 | 414.76
0.32 | 139.2 | 352.35 | 426.38
0.33 | 141.32 | 363.25 | 437.9
0.34 | 142.94 | 374.13 | 449.34
0.35 | 144.54 | 384.89 | 460.38
0.36 | 146.07 | 395.25 | 471.53
0.37 | 147.57 | 405.77 | 482.56
0.38 | 148.97 | 415.96 | 493.33
0.39 | 150.19 | 425.99 | 503.91
0.4 | 151.34 | 435.65 | 514.2
0.41 | 152.48 | 445.21 | 524.54
0.42 | 153.73 | 454.65 | 534.61
0.43 | 154.56 | 463.81 | 544.45
0.44 | 155.49 | 472.62 | 553.89
0.45 | 156.33 | 481.16 | 563.38
0.46 | 157.13 | 489.57 | 572.3
0.47 | 158.2 | 497.59 | 581.6
0.48 | 158.74 | 505.37 | 589.9
0.49 | 159.39 | 512.81 | 598.8
0.5 | 160.17 | 519.92 | 606.8

## Tranconductance (mS-mm)
VGS (V) | VDS = 0.100 V | VDS = 0.500 V | VDS = 0.900 V
-0.75 | -0.001317 | -0.00307 | -0.0116
-0.74 | -0.001297 | -0.00366 | -0.010655
-0.73 | -0.0012175 | -0.00378 | -0.010945
-0.72 | -0.0010685 | -0.0035 | -0.01082
-0.71 | -0.0009875 | -0.003265 | -0.00944
-0.7 | -0.0010845 | -0.0029 | -0.010345
-0.69 | -0.0010995 | -0.003315 | -0.00953
-0.68 | -0.0009555 | -0.003405 | -0.00907
-0.67 | -0.0008525 | -0.003205 | -0.008515
-0.66 | -0.000805 | -0.00316 | -0.007335
-0.65 | -0.000791 | -0.00304 | -0.00827
-0.64 | -0.0008435 | -0.002425 | -0.00884
-0.63 | -0.0008715 | -0.002465 | -0.008855
-0.62 | -0.000705 | -0.00271 | -0.00744
-0.61 | -0.0006055 | -0.002235 | -0.006215
-0.6 | -0.0006815 | -0.002575 | -0.00716
-0.59 | -0.000625 | -0.00237 | -0.007505
-0.58 | -0.000612 | -0.00208 | -0.00639
-0.57 | -0.00063 | -0.002315 | -0.005485
-0.56 | -0.0005775 | -0.00225 | -0.005825
-0.55 | -0.000518 | -0.002125 | -0.0067
-0.54 | -0.000469 | -0.00157 | -0.006125
-0.53 | -0.0004675 | -0.001345 | -0.00485
-0.52 | -0.00039 | -0.001563 | -0.00455
-0.51 | -0.000299 | -0.001424 | -0.004075
-0.5 | -0.000241 | -0.0012165 | -0.00368
-0.49 | -0.0001515 | -0.0008405 | -0.002765
-0.48 | -7.7e-05 | -0.0004465 | -0.001265
-0.47 | 9.45e-05 | 2.65e-05 | 0.00047
-0.46 | 0.0003395 | 0.000871 | 0.0029
-0.45 | 0.000569 | 0.0017845 | 0.00603
-0.44 | 0.000934 | 0.002956 | 0.0106
-0.43 | 0.0014615 | 0.0049835 | 0.01589
-0.42 | 0.0021655 | 0.007274 | 0.023295
-0.41 | 0.003127 | 0.01015 | 0.03557
-0.4 | 0.004461 | 0.0147 | 0.05172
-0.39 | 0.006199 | 0.020685 | 0.073305
-0.38 | 0.0086305 | 0.028855 | 0.104085
-0.37 | 0.011933 | 0.040565 | 0.149825
-0.36 | 0.018431 | 0.056195 | 0.20649
-0.35 | 0.0253 | 0.077775 | 0.2869
-0.34 | 0.032455 | 0.10773 | 0.406
-0.33 | 0.044525 | 0.154145 | 0.5561
-0.32 | 0.061095 | 0.210685 | 0.76885
-0.31 | 0.083585 | 0.28395 | 1.07345
-0.3 | 0.11538 | 0.38595 | 1.5057
-0.29 | 0.16807 | 0.52875 | 2.01755
-0.28 | 0.228655 | 0.72925 | 2.751
-0.27 | 0.2969 | 0.9996 | 3.776
-0.26 | 0.401 | 1.3769 | 5.152
-0.25 | 0.54665 | 1.82875 | 6.9
-0.24 | 0.74805 | 2.4855 | 9.3505
-0.23 | 1.0107 | 3.365 | 12.5985
-0.22 | 1.3973 | 4.462 | 16.715
-0.21 | 1.87825 | 5.991 | 22.538
-0.2 | 2.481 | 8.084 | 29.63
-0.19 | 3.3545 | 10.77 | 39.025
-0.18 | 4.4785 | 14.1595 | 50.96
-0.17 | 5.922 | 18.565 | 65.685
-0.16 | 7.9 | 24.4 | 83.615
-0.15 | 10.474 | 32.44 | 107.135
-0.14 | 13.832 | 41.68 | 134.765
-0.13 | 18.0625 | 53.63 | 163.245
-0.12 | 23.695 | 68.95 | 198.4
-0.11 | 31.24 | 86.935 | 238.6
-0.1 | 40.31 | 111.04 | 281.2
-0.09 | 51.285 | 135.53 | 328.45
-0.08 | 64.3 | 165.745 | 377.4
-0.07 | 80.945 | 201.7 | 429.1
-0.06 | 101.25 | 241.95 | 482.95
-0.05 | 121.185 | 286.4 | 529.7
-0.04 | 146.58 | 332 | 580.8
-0.03 | 178.4 | 381.8 | 634.8
-0.02 | 209.45 | 435.55 | 689.15
-0.01 | 242.5 | 491.7 | 744.65
0 | 279.05 | 536.45 | 787.5
0.01 | 310.45 | 585.15 | 816.5
0.02 | 346.15 | 644.6 | 868
0.03 | 380.4 | 686.05 | 918.5
0.04 | 408.35 | 732.5 | 944.5
0.05 | 437.05 | 778 | 986.5
0.06 | 460.7 | 819 | 1017
0.07 | 481.35 | 853 | 1042
0.08 | 495.2 | 884 | 1070
0.09 | 502.8 | 922 | 1088.5
0.1 | 508.75 | 950.5 | 1109.5
0.11 | 514.5 | 979 | 1136.5
0.12 | 515.5 | 1003.5 | 1156
0.13 | 507 | 1024.5 | 1166.5
0.14 | 496.5 | 1042 | 1181
0.15 | 485.5 | 1068.5 | 1187.5
0.16 | 469.5 | 1079 | 1198.5
0.17 | 450 | 1091 | 1209.5
0.18 | 436 | 1112 | 1206.5
0.19 | 416.5 | 1114 | 1220.5
0.2 | 397.5 | 1129.5 | 1223
0.21 | 380.5 | 1136.5 | 1218.5
0.22 | 355 | 1138 | 1229.5
0.23 | 338 | 1142.5 | 1216.5
0.24 | 320.5 | 1146 | 1214
0.25 | 303.5 | 1143.5 | 1217
0.26 | 287 | 1137.5 | 1209.5
0.27 | 271.5 | 1140 | 1203.5
0.28 | 248 | 1132.5 | 1196
0.29 | 229.5 | 1133 | 1187
0.3 | 221 | 1118.5 | 1181.5
0.31 | 204 | 1108 | 1173.5
0.32 | 204 | 1103.5 | 1157
0.33 | 187 | 1089 | 1148
0.34 | 161 | 1082 | 1124
0.35 | 156.5 | 1056 | 1109.5
0.36 | 151.5 | 1044 | 1109
0.37 | 145 | 1035.5 | 1090
0.38 | 131 | 1011 | 1067.5
0.39 | 118.5 | 984.5 | 1043.5
0.4 | 114.5 | 961 | 1031.5
0.41 | 119.5 | 950 | 1020.5
0.42 | 104 | 930 | 995.5
0.43 | 88 | 898.5 | 964
0.44 | 88.5 | 867.5 | 946.5
0.45 | 82 | 847.5 | 920.5
0.46 | 93.5 | 821.5 | 911
0.47 | 80.5 | 790 | 880
0.48 | 59.5 | 761 | 860
0.49 | 71.5 | 727.5 | 845
0.5 | 78 | 711 | 800