## IDS-VDS Characteristic (mA-mm)
VGS (V) | VDS = 0.100 V | VDS = 0.500 V | VDS = 0.900 V
-0.75 | 0.00029879 | 0.0011597 | 0.0036699
-0.74 | 0.0002857 | 0.0011242 | 0.0035805
-0.73 | 0.00027341 | 0.0010787 | 0.0034777
-0.72 | 0.00026092 | 0.0010468 | 0.0033781
-0.71 | 0.00024789 | 0.0010068 | 0.0032584
-0.7 | 0.00023739 | 0.0009688 | 0.003161
-0.69 | 0.00022664 | 0.000937 | 0.0030726
-0.68 | 0.00021757 | 0.0008956 | 0.0029823
-0.67 | 0.00020809 | 0.0008676 | 0.0028952
-0.66 | 0.00019961 | 0.0008361 | 0.0028025
-0.65 | 0.00019116 | 0.0008099 | 0.0027156
-0.64 | 0.00018439 | 0.0007785 | 0.0026469
-0.63 | 0.00017612 | 0.0007529 | 0.0025696
-0.62 | 0.00016774 | 0.0007261 | 0.002478
-0.61 | 0.0001613 | 0.000701 | 0.0023949
-0.6 | 0.00015364 | 0.0006744 | 0.0023217
-0.59 | 0.00014599 | 0.0006495 | 0.0022599
-0.58 | 0.00013945 | 0.0006272 | 0.0021906
-0.57 | 0.00013217 | 0.0006075 | 0.0021181
-0.56 | 0.00012746 | 0.0005849 | 0.0020526
-0.55 | 0.00012068 | 0.0005656 | 0.0019841
-0.54 | 0.00011663 | 0.0005457 | 0.0019287
-0.53 | 0.00011176 | 0.0005281 | 0.0018742
-0.52 | 0.00010734 | 0.0005107 | 0.0018308
-0.51 | 0.00010398 | 0.00049462 | 0.0017736
-0.5 | 0.00010066 | 0.00048291 | 0.0017466
-0.49 | 9.884e-05 | 0.00047284 | 0.00172
-0.48 | 9.636e-05 | 0.00046558 | 0.001692
-0.47 | 9.717e-05 | 0.00046589 | 0.0016821
-0.46 | 9.834e-05 | 0.00047161 | 0.0016945
-0.45 | 0.00010202 | 0.00047958 | 0.0017373
-0.44 | 0.00010967 | 0.00050303 | 0.001825
-0.43 | 0.0001218 | 0.00053923 | 0.0019502
-0.42 | 0.00013848 | 0.0006019 | 0.0021495
-0.41 | 0.0001645 | 0.0006876 | 0.0024318
-0.4 | 0.00020025 | 0.0008088 | 0.0028563
-0.39 | 0.00025154 | 0.0009843 | 0.0034655
-0.38 | 0.00032456 | 0.0012236 | 0.0043595
-0.37 | 0.00042515 | 0.0015644 | 0.0055882
-0.36 | 0.00056442 | 0.0020381 | 0.007401
-0.35 | 0.0007954 | 0.0026964 | 0.009788
-0.34 | 0.001071 | 0.0036184 | 0.013266
-0.33 | 0.001449 | 0.0048854 | 0.018029
-0.32 | 0.0019669 | 0.006775 | 0.024648
-0.31 | 0.0026722 | 0.009162 | 0.033782
-0.3 | 0.0036637 | 0.012519 | 0.046558
-0.29 | 0.0050157 | 0.017093 | 0.06415
-0.28 | 0.007035 | 0.023335 | 0.08781
-0.27 | 0.009578 | 0.031888 | 0.12082
-0.26 | 0.013044 | 0.043536 | 0.16471
-0.25 | 0.017731 | 0.06004 | 0.22484
-0.24 | 0.024111 | 0.08112 | 0.30573
-0.23 | 0.03273 | 0.11031 | 0.4156
-0.22 | 0.044467 | 0.14949 | 0.5614
-0.21 | 0.06104 | 0.20151 | 0.7596
-0.2 | 0.08256 | 0.27212 | 1.024
-0.19 | 0.11109 | 0.36473 | 1.3603
-0.18 | 0.15031 | 0.49132 | 1.8222
-0.17 | 0.20164 | 0.6546 | 2.3983
-0.16 | 0.27036 | 0.8689 | 3.1571
-0.15 | 0.36011 | 1.1559 | 4.1054
-0.14 | 0.48225 | 1.5334 | 5.3517
-0.13 | 0.6398 | 2.0126 | 6.846
-0.12 | 0.8499 | 2.6196 | 8.687
-0.11 | 1.1219 | 3.4025 | 10.907
-0.1 | 1.4759 | 4.4023 | 13.536
-0.09 | 1.9344 | 5.6397 | 16.599
-0.08 | 2.5038 | 7.17 | 20.223
-0.07 | 3.2392 | 9 | 24.281
-0.06 | 4.1507 | 11.261 | 28.797
-0.05 | 5.2838 | 13.95 | 34.043
-0.04 | 6.603 | 17.067 | 39.646
-0.03 | 8.242 | 20.67 | 45.8
-0.02 | 10.19 | 24.748 | 52.466
-0.01 | 12.468 | 29.464 | 59.72
0 | 15.113 | 34.694 | 67.43
0.01 | 18.055 | 40.342 | 75.62
0.02 | 21.372 | 46.474 | 83.98
0.03 | 25.067 | 53.273 | 93.09
0.04 | 29.029 | 60.33 | 102.4
0.05 | 33.291 | 67.91 | 112.06
0.06 | 37.793 | 76 | 122.1
0.07 | 42.573 | 84.43 | 132.5
0.08 | 47.475 | 93.25 | 143.12
0.09 | 52.511 | 102.24 | 154
0.1 | 57.47 | 111.66 | 165.03
0.11 | 62.64 | 121.34 | 176.15
0.12 | 67.88 | 131.42 | 187.89
0.13 | 72.99 | 141.51 | 199.56
0.14 | 78.03 | 151.81 | 211.22
0.15 | 82.92 | 162.48 | 223.2
0.16 | 87.73 | 173.29 | 235.02
0.17 | 92.32 | 184.21 | 247.2
0.18 | 96.79 | 195.13 | 259.26
0.19 | 101.08 | 206.29 | 271.37
0.2 | 105.17 | 217.61 | 283.65
0.21 | 109.18 | 228.99 | 295.93
0.22 | 112.72 | 240.42 | 308.1
0.23 | 116.13 | 251.72 | 320.37
0.24 | 119.48 | 263.25 | 332.59
0.25 | 122.62 | 274.67 | 344.73
0.26 | 125.67 | 286.17 | 356.96
0.27 | 128.37 | 297.55 | 368.98
0.28 | 130.84 | 308.86 | 380.95
0.29 | 133.23 | 320.24 | 392.97
0.3 | 135.57 | 331.55 | 404.67
0.31 | 137.81 | 342.72 | 416.47
0.32 | 139.82 | 353.62 | 428.15
0.33 | 141.64 | 364.77 | 439.7
0.34 | 143.29 | 375.58 | 451.06
0.35 | 145.16 | 386.31 | 462.31
0.36 | 146.68 | 396.89 | 473.37
0.37 | 148.15 | 407.22 | 484.46
0.38 | 149.43 | 417.44 | 495.17
0.39 | 150.53 | 427.49 | 505.7
0.4 | 152.05 | 437.23 | 516.08
0.41 | 153.1 | 446.81 | 526.34
0.42 | 154.1 | 456.21 | 536.49
0.43 | 154.97 | 465.37 | 546.34
0.44 | 156.01 | 474.22 | 555.75
0.45 | 157.01 | 482.79 | 565.28
0.46 | 157.84 | 491.13 | 574.3
0.47 | 158.47 | 499.14 | 583.3
0.48 | 159.2 | 506.98 | 591.8
0.49 | 160.21 | 514.47 | 600.6
0.5 | 160.8 | 521.65 | 608.6

## Tranconductance (mS-mm)
VGS (V) | VDS = 0.100 V | VDS = 0.500 V | VDS = 0.900 V
-0.75 | -0.001309 | -0.00355 | -0.00894
-0.74 | -0.001269 | -0.00405 | -0.00961
-0.73 | -0.001239 | -0.00387 | -0.01012
-0.72 | -0.001276 | -0.003595 | -0.010965
-0.71 | -0.0011765 | -0.0039 | -0.010855
-0.7 | -0.0010625 | -0.00349 | -0.00929
-0.69 | -0.000991 | -0.00366 | -0.008935
-0.68 | -0.0009275 | -0.00347 | -0.00887
-0.67 | -0.000898 | -0.002975 | -0.00899
-0.66 | -0.0008465 | -0.002885 | -0.00898
-0.65 | -0.000761 | -0.00288 | -0.00778
-0.64 | -0.000752 | -0.00285 | -0.0073
-0.63 | -0.0008325 | -0.00262 | -0.008445
-0.62 | -0.000741 | -0.002595 | -0.008735
-0.61 | -0.000705 | -0.002585 | -0.007815
-0.6 | -0.0007655 | -0.002575 | -0.00675
-0.59 | -0.0007095 | -0.00236 | -0.006555
-0.58 | -0.000691 | -0.0021 | -0.00709
-0.57 | -0.0005995 | -0.002115 | -0.0069
-0.56 | -0.0005745 | -0.002095 | -0.0067
-0.55 | -0.0005415 | -0.00196 | -0.006195
-0.54 | -0.000446 | -0.001875 | -0.005495
-0.53 | -0.0004645 | -0.00175 | -0.004895
-0.52 | -0.000389 | -0.001674 | -0.00503
-0.51 | -0.000334 | -0.0013895 | -0.00421
-0.5 | -0.000257 | -0.001089 | -0.00268
-0.49 | -0.000215 | -0.0008665 | -0.00273
-0.48 | -8.35e-05 | -0.0003475 | -0.001895
-0.47 | 9.9e-05 | 0.0003015 | 0.000125
-0.46 | 0.0002425 | 0.0006845 | 0.00276
-0.45 | 0.0005665 | 0.001571 | 0.006525
-0.44 | 0.000989 | 0.0029825 | 0.010645
-0.43 | 0.0014405 | 0.0049435 | 0.016225
-0.42 | 0.002135 | 0.0074185 | 0.02408
-0.41 | 0.0030885 | 0.010345 | 0.03534
-0.4 | 0.004352 | 0.014835 | 0.051685
-0.39 | 0.0062155 | 0.02074 | 0.07516
-0.38 | 0.0086805 | 0.029005 | 0.106135
-0.37 | 0.011993 | 0.040725 | 0.152075
-0.36 | 0.0185125 | 0.0566 | 0.20999
-0.35 | 0.025329 | 0.079015 | 0.29325
-0.34 | 0.03268 | 0.10945 | 0.41205
-0.33 | 0.044795 | 0.15783 | 0.5691
-0.32 | 0.06116 | 0.21383 | 0.78765
-0.31 | 0.08484 | 0.2872 | 1.0955
-0.3 | 0.117175 | 0.39655 | 1.5184
-0.29 | 0.168565 | 0.5408 | 2.0626
-0.28 | 0.228115 | 0.73975 | 2.8335
-0.27 | 0.30045 | 1.01005 | 3.845
-0.26 | 0.40765 | 1.4076 | 5.201
-0.25 | 0.55335 | 1.8792 | 7.051
-0.24 | 0.74995 | 2.5135 | 9.538
-0.23 | 1.0178 | 3.4185 | 12.7835
-0.22 | 1.4155 | 4.56 | 17.2
-0.21 | 1.90465 | 6.1315 | 23.13
-0.2 | 2.5025 | 8.161 | 30.035
-0.19 | 3.3875 | 10.96 | 39.91
-0.18 | 4.5275 | 14.4935 | 51.9
-0.17 | 6.0025 | 18.879 | 66.745
-0.16 | 7.9235 | 25.065 | 85.355
-0.15 | 10.5945 | 33.225 | 109.73
-0.14 | 13.9845 | 42.835 | 137.03
-0.13 | 18.3825 | 54.31 | 166.765
-0.12 | 24.105 | 69.495 | 203.05
-0.11 | 31.3 | 89.135 | 242.45
-0.1 | 40.625 | 111.86 | 284.6
-0.09 | 51.395 | 138.385 | 334.35
-0.08 | 65.24 | 168.015 | 384.1
-0.07 | 82.345 | 204.55 | 428.7
-0.06 | 102.23 | 247.5 | 488.1
-0.05 | 122.615 | 290.3 | 542.45
-0.04 | 147.91 | 336 | 587.85
-0.03 | 179.35 | 384.05 | 641
-0.02 | 211.3 | 439.7 | 696
-0.01 | 246.15 | 497.3 | 748.2
0 | 279.35 | 543.9 | 795
0.01 | 312.95 | 589 | 827.5
0.02 | 350.6 | 646.55 | 873.5
0.03 | 382.85 | 692.8 | 921
0.04 | 411.2 | 731.85 | 948.5
0.05 | 438.2 | 783.5 | 985
0.06 | 464.1 | 826 | 1022
0.07 | 484.1 | 862.5 | 1051
0.08 | 496.9 | 890.5 | 1075
0.09 | 499.75 | 920.5 | 1095.5
0.1 | 506.45 | 955 | 1107.5
0.11 | 520.5 | 988 | 1143
0.12 | 517.5 | 1008.5 | 1170.5
0.13 | 507.5 | 1019.5 | 1166.5
0.14 | 496.5 | 1048.5 | 1182
0.15 | 485 | 1074 | 1190
0.16 | 470 | 1086.5 | 1200
0.17 | 453 | 1092 | 1212
0.18 | 438 | 1104 | 1208.5
0.19 | 419 | 1124 | 1219.5
0.2 | 405 | 1135 | 1228
0.21 | 377.5 | 1140.5 | 1222.5
0.22 | 347.5 | 1136.5 | 1222
0.23 | 338 | 1141.5 | 1224.5
0.24 | 324.5 | 1147.5 | 1218
0.25 | 309.5 | 1146 | 1218.5
0.26 | 287.5 | 1144 | 1212.5
0.27 | 258.5 | 1134.5 | 1199.5
0.28 | 243 | 1134.5 | 1199.5
0.29 | 236.5 | 1134.5 | 1186
0.3 | 229 | 1124 | 1175
0.31 | 212.5 | 1103.5 | 1174
0.32 | 191.5 | 1102.5 | 1161.5
0.33 | 173.5 | 1098 | 1145.5
0.34 | 176 | 1077 | 1130.5
0.35 | 169.5 | 1065.5 | 1115.5
0.36 | 149.5 | 1045.5 | 1107.5
0.37 | 137.5 | 1027.5 | 1090
0.38 | 119 | 1013.5 | 1062
0.39 | 131 | 989.5 | 1045.5
0.4 | 128.5 | 966 | 1032
0.41 | 102.5 | 949 | 1020.5
0.42 | 93.5 | 928 | 1000
0.43 | 95.5 | 900.5 | 963
0.44 | 102 | 871 | 947
0.45 | 91.5 | 845.5 | 927.5
0.46 | 73 | 817.5 | 901
0.47 | 68 | 792.5 | 875
0.48 | 87 | 766.5 | 865
0.49 | 80 | 733.5 | 840
0.5 | 59 | 718 | 800