## IDS-VDS Characteristic (mA-mm)
VGS (V) | VDS = 0.100 V | VDS = 0.500 V | VDS = 0.900 V
-0.75 | 0.00031257 | 0.0012084 | 0.0039187
-0.74 | 0.00029888 | 0.0011751 | 0.0038276
-0.73 | 0.00028662 | 0.0011307 | 0.0036912
-0.72 | 0.00027467 | 0.0010831 | 0.0036031
-0.71 | 0.00026188 | 0.0010489 | 0.0034827
-0.7 | 0.00025153 | 0.0010102 | 0.0033809
-0.69 | 0.00023866 | 0.000981 | 0.0032722
-0.68 | 0.00022761 | 0.0009428 | 0.0031849
-0.67 | 0.00021844 | 0.0009059 | 0.0030767
-0.66 | 0.0002098 | 0.0008792 | 0.0029841
-0.65 | 0.00020042 | 0.000848 | 0.0028824
-0.64 | 0.00019147 | 0.0008174 | 0.0027825
-0.63 | 0.00018074 | 0.0007833 | 0.002696
-0.62 | 0.00017259 | 0.0007605 | 0.0026329
-0.61 | 0.00016513 | 0.0007281 | 0.0025325
-0.6 | 0.00015668 | 0.0007 | 0.0024635
-0.59 | 0.00014966 | 0.0006732 | 0.0023843
-0.58 | 0.00014342 | 0.0006557 | 0.0023123
-0.57 | 0.00013724 | 0.0006302 | 0.0022385
-0.56 | 0.00013074 | 0.0006099 | 0.0021758
-0.55 | 0.00012532 | 0.0005838 | 0.0021126
-0.54 | 0.0001199 | 0.0005597 | 0.0020357
-0.53 | 0.0001146 | 0.0005418 | 0.0019766
-0.52 | 0.00010912 | 0.0005274 | 0.0019214
-0.51 | 0.00010533 | 0.0005097 | 0.0018687
-0.5 | 0.0001016 | 0.0004966 | 0.0018295
-0.49 | 9.919e-05 | 0.00048588 | 0.0018031
-0.48 | 9.8e-05 | 0.00047792 | 0.0017795
-0.47 | 9.774e-05 | 0.00047327 | 0.0017695
-0.46 | 9.915e-05 | 0.00047594 | 0.0017779
-0.45 | 0.00010279 | 0.00048721 | 0.00182
-0.44 | 0.00010883 | 0.00050647 | 0.0018846
-0.43 | 0.00012036 | 0.0005422 | 0.0020001
-0.42 | 0.00013792 | 0.0006 | 0.0021856
-0.41 | 0.00016258 | 0.0006795 | 0.0024542
-0.4 | 0.00019755 | 0.0007991 | 0.0028508
-0.39 | 0.00024721 | 0.0009661 | 0.0034306
-0.38 | 0.00031867 | 0.0011997 | 0.0042611
-0.37 | 0.00041551 | 0.0015255 | 0.005435
-0.36 | 0.00055184 | 0.0019817 | 0.007138
-0.35 | 0.0007738 | 0.0026074 | 0.009425
-0.34 | 0.0010452 | 0.0034997 | 0.012704
-0.33 | 0.0014138 | 0.0047267 | 0.017195
-0.32 | 0.0019188 | 0.006536 | 0.023526
-0.31 | 0.0025975 | 0.008807 | 0.0322
-0.3 | 0.0035707 | 0.012019 | 0.044235
-0.29 | 0.0048784 | 0.016404 | 0.0612
-0.28 | 0.006861 | 0.022395 | 0.0839
-0.27 | 0.009319 | 0.03077 | 0.11476
-0.26 | 0.012739 | 0.041897 | 0.15639
-0.25 | 0.017325 | 0.05754 | 0.21464
-0.24 | 0.023558 | 0.07792 | 0.29215
-0.23 | 0.031904 | 0.10602 | 0.39656
-0.22 | 0.043388 | 0.14422 | 0.53761
-0.21 | 0.05978 | 0.19322 | 0.7298
-0.2 | 0.08077 | 0.26238 | 0.9723
-0.19 | 0.10903 | 0.35296 | 1.3108
-0.18 | 0.14709 | 0.47513 | 1.7481
-0.17 | 0.19729 | 0.6379 | 2.3129
-0.16 | 0.26489 | 0.846 | 3.0459
-0.15 | 0.35304 | 1.125 | 3.971
-0.14 | 0.4732 | 1.4882 | 5.1665
-0.13 | 0.6284 | 1.9521 | 6.647
-0.12 | 0.835 | 2.5622 | 8.425
-0.11 | 1.105 | 3.3176 | 10.601
-0.1 | 1.4514 | 4.3057 | 13.213
-0.09 | 1.9116 | 5.5232 | 16.268
-0.08 | 2.4742 | 7.002 | 19.795
-0.07 | 3.2084 | 8.855 | 23.804
-0.06 | 4.1144 | 11.041 | 28.32
-0.05 | 5.2387 | 13.66 | 33.463
-0.04 | 6.544 | 16.779 | 39.025
-0.03 | 8.196 | 20.35 | 45.181
-0.02 | 10.123 | 24.451 | 51.663
-0.01 | 12.394 | 29.104 | 59.04
0 | 15.061 | 34.271 | 66.72
0.01 | 17.998 | 39.937 | 74.82
0.02 | 21.295 | 46.082 | 83.23
0.03 | 24.998 | 52.757 | 92.31
0.04 | 28.981 | 59.87 | 101.44
0.05 | 33.222 | 67.5 | 111.24
0.06 | 37.769 | 75.48 | 121.38
0.07 | 42.55 | 83.99 | 131.75
0.08 | 47.434 | 92.72 | 142.42
0.09 | 52.48 | 101.85 | 153.14
0.1 | 57.48 | 111.24 | 164.31
0.11 | 62.64 | 120.7 | 175.64
0.12 | 67.86 | 130.84 | 187.22
0.13 | 72.97 | 141.12 | 198.75
0.14 | 78.01 | 151.44 | 210.58
0.15 | 82.91 | 162.11 | 222.5
0.16 | 87.74 | 172.81 | 234.5
0.17 | 92.36 | 183.86 | 246.69
0.18 | 96.77 | 194.89 | 258.62
0.19 | 101.02 | 206.01 | 270.89
0.2 | 105.11 | 217.24 | 283.21
0.21 | 109.12 | 228.77 | 295.6
0.22 | 112.72 | 240.17 | 307.92
0.23 | 116.19 | 251.67 | 319.99
0.24 | 119.44 | 263.1 | 332.38
0.25 | 122.52 | 274.54 | 344.65
0.26 | 125.51 | 286.13 | 356.81
0.27 | 128.24 | 297.57 | 368.89
0.28 | 130.8 | 308.91 | 380.89
0.29 | 133.12 | 320.35 | 392.94
0.3 | 135.57 | 331.63 | 404.91
0.31 | 137.63 | 342.86 | 416.72
0.32 | 139.64 | 353.97 | 428.25
0.33 | 141.54 | 365.08 | 439.97
0.34 | 143.24 | 375.89 | 451.43
0.35 | 145.03 | 386.63 | 462.68
0.36 | 146.43 | 397.18 | 473.93
0.37 | 147.89 | 407.74 | 484.86
0.38 | 149.3 | 418 | 495.71
0.39 | 150.42 | 427.93 | 506.38
0.4 | 151.76 | 437.8 | 516.8
0.41 | 152.78 | 447.46 | 527.15
0.42 | 153.86 | 456.9 | 537.26
0.43 | 154.79 | 466.12 | 547.14
0.44 | 155.81 | 474.93 | 556.84
0.45 | 156.67 | 483.54 | 566.26
0.46 | 157.55 | 492.01 | 575.2
0.47 | 158.34 | 499.99 | 584.2
0.48 | 159.07 | 507.83 | 593
0.49 | 159.91 | 515.32 | 601.4
0.5 | 160.49 | 522.55 | 609.9

## Tranconductance (mS-mm)
VGS (V) | VDS = 0.100 V | VDS = 0.500 V | VDS = 0.900 V
-0.75 | -0.001369 | -0.00333 | -0.00911
-0.74 | -0.0012975 | -0.003885 | -0.011375
-0.73 | -0.0012105 | -0.0046 | -0.011225
-0.72 | -0.001237 | -0.00409 | -0.010425
-0.71 | -0.001157 | -0.003645 | -0.01111
-0.7 | -0.001161 | -0.003395 | -0.010525
-0.69 | -0.001196 | -0.00337 | -0.0098
-0.68 | -0.001011 | -0.003755 | -0.009775
-0.67 | -0.0008905 | -0.00318 | -0.01004
-0.66 | -0.000901 | -0.002895 | -0.009715
-0.65 | -0.0009165 | -0.00309 | -0.01008
-0.64 | -0.000984 | -0.003235 | -0.00932
-0.63 | -0.000944 | -0.002845 | -0.00748
-0.62 | -0.0007805 | -0.00276 | -0.008175
-0.61 | -0.0007955 | -0.003025 | -0.00847
-0.6 | -0.0007735 | -0.002745 | -0.00741
-0.59 | -0.000663 | -0.002215 | -0.00756
-0.58 | -0.000621 | -0.00215 | -0.00729
-0.57 | -0.000634 | -0.00229 | -0.006825
-0.56 | -0.000596 | -0.00232 | -0.006295
-0.55 | -0.000542 | -0.00251 | -0.007005
-0.54 | -0.000536 | -0.0021 | -0.0068
-0.53 | -0.000539 | -0.001615 | -0.005715
-0.52 | -0.0004635 | -0.001605 | -0.005395
-0.51 | -0.000376 | -0.00154 | -0.004595
-0.5 | -0.000307 | -0.001191 | -0.00328
-0.49 | -0.00018 | -0.000934 | -0.0025
-0.48 | -7.25e-05 | -0.0006305 | -0.00168
-0.47 | 5.75e-05 | -9.9e-05 | -8e-05
-0.46 | 0.0002525 | 0.000697 | 0.002525
-0.45 | 0.000484 | 0.0015265 | 0.005335
-0.44 | 0.0008785 | 0.0027495 | 0.009005
-0.43 | 0.0014545 | 0.0046765 | 0.01505
-0.42 | 0.002111 | 0.006865 | 0.022705
-0.41 | 0.0029815 | 0.009955 | 0.03326
-0.4 | 0.0042315 | 0.01433 | 0.04882
-0.39 | 0.006056 | 0.02003 | 0.070515
-0.38 | 0.008415 | 0.02797 | 0.10022
-0.37 | 0.0116585 | 0.0391 | 0.143845
-0.36 | 0.0179145 | 0.054095 | 0.1995
-0.35 | 0.024668 | 0.0759 | 0.2783
-0.34 | 0.032 | 0.105965 | 0.3885
-0.33 | 0.04368 | 0.151815 | 0.5411
-0.32 | 0.059185 | 0.204015 | 0.75025
-0.31 | 0.082595 | 0.27415 | 1.03545
-0.3 | 0.114045 | 0.37985 | 1.45
-0.29 | 0.164515 | 0.5188 | 1.98325
-0.28 | 0.22203 | 0.7183 | 2.678
-0.27 | 0.2939 | 0.9751 | 3.6245
-0.26 | 0.4003 | 1.3385 | 4.994
-0.25 | 0.54095 | 1.80115 | 6.788
-0.24 | 0.72895 | 2.424 | 9.096
-0.23 | 0.9915 | 3.315 | 12.273
-0.22 | 1.3938 | 4.36 | 16.662
-0.21 | 1.8691 | 5.908 | 21.7345
-0.2 | 2.4625 | 7.987 | 29.05
-0.19 | 3.316 | 10.6375 | 38.79
-0.18 | 4.413 | 14.247 | 50.105
-0.17 | 5.89 | 18.5435 | 64.89
-0.16 | 7.7875 | 24.355 | 82.905
-0.15 | 10.4155 | 32.11 | 106.03
-0.14 | 13.768 | 41.355 | 133.8
-0.13 | 18.09 | 53.7 | 162.925
-0.12 | 23.83 | 68.275 | 197.7
-0.11 | 30.82 | 87.175 | 239.4
-0.1 | 40.33 | 110.28 | 283.35
-0.09 | 51.14 | 134.815 | 329.1
-0.08 | 64.84 | 166.59 | 376.8
-0.07 | 82.01 | 201.95 | 426.25
-0.06 | 101.515 | 240.25 | 482.95
-0.05 | 121.48 | 286.9 | 535.25
-0.04 | 147.865 | 334.5 | 585.9
-0.03 | 178.95 | 383.6 | 631.9
-0.02 | 209.9 | 437.7 | 692.95
-0.01 | 246.9 | 491 | 752.85
0 | 280.2 | 541.65 | 789
0.01 | 311.7 | 590.55 | 825.5
0.02 | 350 | 641 | 874.5
0.03 | 384.3 | 689.4 | 910.5
0.04 | 411.2 | 737.15 | 946.5
0.05 | 439.4 | 780.5 | 997
0.06 | 466.4 | 824.5 | 1025.5
0.07 | 483.25 | 862 | 1052
0.08 | 496.5 | 893 | 1069.5
0.09 | 502.3 | 926 | 1094.5
0.1 | 508 | 942.5 | 1125
0.11 | 519 | 980 | 1145.5
0.12 | 516.5 | 1021 | 1155.5
0.13 | 507.5 | 1030 | 1168
0.14 | 497 | 1049.5 | 1187.5
0.15 | 486.5 | 1068.5 | 1196
0.16 | 472.5 | 1087.5 | 1209.5
0.17 | 451.5 | 1104 | 1206
0.18 | 433 | 1107.5 | 1210
0.19 | 417 | 1117.5 | 1229.5
0.2 | 405 | 1138 | 1235.5
0.21 | 380.5 | 1146.5 | 1235.5
0.22 | 353.5 | 1145 | 1219.5
0.23 | 336 | 1146.5 | 1223
0.24 | 316.5 | 1143.5 | 1233
0.25 | 303.5 | 1151.5 | 1221.5
0.26 | 286 | 1151.5 | 1212
0.27 | 264.5 | 1139 | 1204
0.28 | 244 | 1139 | 1202.5
0.29 | 238.5 | 1136 | 1201
0.3 | 225.5 | 1125.5 | 1189
0.31 | 203.5 | 1117 | 1167
0.32 | 195.5 | 1111 | 1162.5
0.33 | 180 | 1096 | 1159
0.34 | 174.5 | 1077.5 | 1135.5
0.35 | 159.5 | 1064.5 | 1125
0.36 | 143 | 1055.5 | 1109
0.37 | 143.5 | 1041 | 1089
0.38 | 126.5 | 1009.5 | 1076
0.39 | 123 | 990 | 1054.5
0.4 | 118 | 976.5 | 1038.5
0.41 | 105 | 955 | 1023
0.42 | 100.5 | 933 | 999.5
0.43 | 97.5 | 901.5 | 979
0.44 | 94 | 871 | 956
0.45 | 87 | 854 | 918
0.46 | 83.5 | 822.5 | 897
0.47 | 76 | 791 | 890
0.48 | 78.5 | 766.5 | 860
0.49 | 71 | 736 | 845
0.5 | 58 | 723 | 850