## IDS-VDS Characteristic (mA-mm)
VGS (V) | VDS = 0.100 V | VDS = 0.500 V | VDS = 0.900 V
-0.75 | 0.00030726 | 0.0012072 | 0.0039293
-0.74 | 0.00029337 | 0.0011669 | 0.0038221
-0.73 | 0.00027977 | 0.0011262 | 0.0037179
-0.72 | 0.00026708 | 0.0010865 | 0.0036078
-0.71 | 0.0002559 | 0.0010528 | 0.003492
-0.7 | 0.00024405 | 0.0010162 | 0.0034063
-0.69 | 0.00023377 | 0.0009755 | 0.0033003
-0.68 | 0.00022417 | 0.0009373 | 0.003197
-0.67 | 0.00021298 | 0.0009085 | 0.0030875
-0.66 | 0.00020472 | 0.0008758 | 0.0029906
-0.65 | 0.00019591 | 0.0008498 | 0.0028942
-0.64 | 0.00018688 | 0.0008183 | 0.0028121
-0.63 | 0.00017746 | 0.0007876 | 0.0027256
-0.62 | 0.00017067 | 0.0007584 | 0.0026315
-0.61 | 0.00016322 | 0.0007263 | 0.0025528
-0.6 | 0.00015555 | 0.0007055 | 0.0024783
-0.59 | 0.00014804 | 0.0006788 | 0.0024007
-0.58 | 0.00014175 | 0.0006535 | 0.0023202
-0.57 | 0.00013594 | 0.0006298 | 0.0022546
-0.56 | 0.00012878 | 0.0006062 | 0.0021892
-0.55 | 0.00012268 | 0.0005805 | 0.0021296
-0.54 | 0.00011826 | 0.0005658 | 0.0020659
-0.53 | 0.00011298 | 0.000546 | 0.002004
-0.52 | 0.0001091 | 0.0005273 | 0.0019354
-0.51 | 0.00010502 | 0.0005134 | 0.0018852
-0.5 | 0.00010184 | 0.00049909 | 0.0018396
-0.49 | 9.862e-05 | 0.00048658 | 0.0018028
-0.48 | 9.69e-05 | 0.00048146 | 0.0017751
-0.47 | 9.674e-05 | 0.00047557 | 0.0017705
-0.46 | 9.773e-05 | 0.00047584 | 0.0017853
-0.45 | 0.00010124 | 0.0004853 | 0.0018029
-0.44 | 0.00010789 | 0.00050534 | 0.0018746
-0.43 | 0.00011851 | 0.00053956 | 0.0019921
-0.42 | 0.00013409 | 0.0005975 | 0.0021587
-0.41 | 0.00015676 | 0.0006732 | 0.0024282
-0.4 | 0.00019083 | 0.0007809 | 0.0028061
-0.39 | 0.00023935 | 0.0009449 | 0.0033777
-0.38 | 0.00030592 | 0.0011674 | 0.004165
-0.37 | 0.00040027 | 0.0014828 | 0.0052853
-0.36 | 0.00053031 | 0.0019099 | 0.006914
-0.35 | 0.0007465 | 0.0025117 | 0.009157
-0.34 | 0.001007 | 0.0033649 | 0.012284
-0.33 | 0.0013568 | 0.0045167 | 0.016705
-0.32 | 0.0018402 | 0.00626 | 0.022723
-0.31 | 0.0025003 | 0.008454 | 0.031079
-0.3 | 0.0034179 | 0.011538 | 0.042874
-0.29 | 0.0046674 | 0.015685 | 0.05898
-0.28 | 0.006562 | 0.021493 | 0.08137
-0.27 | 0.008946 | 0.029455 | 0.11141
-0.26 | 0.012196 | 0.040234 | 0.15305
-0.25 | 0.016569 | 0.054688 | 0.20917
-0.24 | 0.022494 | 0.07513 | 0.2843
-0.23 | 0.03062 | 0.10237 | 0.38566
-0.22 | 0.041459 | 0.13791 | 0.52465
-0.21 | 0.056354 | 0.18666 | 0.7061
-0.2 | 0.07749 | 0.25189 | 0.9498
-0.19 | 0.10458 | 0.33881 | 1.2739
-0.18 | 0.14057 | 0.45647 | 1.7104
-0.17 | 0.18941 | 0.6099 | 2.2499
-0.16 | 0.25426 | 0.8141 | 2.9663
-0.15 | 0.34028 | 1.0768 | 3.8811
-0.14 | 0.45556 | 1.4298 | 5.0326
-0.13 | 0.6049 | 1.8861 | 6.496
-0.12 | 0.806 | 2.4676 | 8.254
-0.11 | 1.0621 | 3.208 | 10.386
-0.1 | 1.4023 | 4.1437 | 12.923
-0.09 | 1.8413 | 5.3369 | 15.965
-0.08 | 2.3921 | 6.806 | 19.405
-0.07 | 3.1018 | 8.603 | 23.381
-0.06 | 3.969 | 10.775 | 27.907
-0.05 | 5.0709 | 13.356 | 32.933
-0.04 | 6.351 | 16.359 | 38.509
-0.03 | 7.947 | 19.887 | 44.548
-0.02 | 9.819 | 23.936 | 51.136
-0.01 | 12.061 | 28.459 | 58.33
0 | 14.667 | 33.621 | 65.99
0.01 | 17.58 | 39.263 | 74.02
0.02 | 20.806 | 45.334 | 82.47
0.03 | 24.473 | 52.015 | 91.36
0.04 | 28.387 | 59.13 | 100.72
0.05 | 32.616 | 66.6 | 110.3
0.06 | 37.128 | 74.56 | 120.34
0.07 | 41.864 | 83.04 | 130.68
0.08 | 46.769 | 91.72 | 141.24
0.09 | 51.777 | 100.82 | 152.06
0.1 | 56.868 | 110.05 | 163.15
0.11 | 61.91 | 119.73 | 174.43
0.12 | 67.12 | 129.81 | 185.79
0.13 | 72.3 | 140.02 | 197.59
0.14 | 77.37 | 150.41 | 209.37
0.15 | 82.33 | 160.8 | 221.19
0.16 | 87.19 | 171.77 | 233.4
0.17 | 91.78 | 182.62 | 245.24
0.18 | 96.19 | 193.73 | 257.42
0.19 | 100.54 | 204.86 | 269.68
0.2 | 104.66 | 216.13 | 281.92
0.21 | 108.65 | 227.58 | 294.27
0.22 | 112.33 | 239.03 | 306.49
0.23 | 115.87 | 250.47 | 318.79
0.24 | 119.15 | 261.82 | 331.07
0.25 | 122.35 | 273.51 | 343.42
0.26 | 125.39 | 284.98 | 355.38
0.27 | 128.18 | 296.41 | 367.64
0.28 | 130.88 | 307.88 | 379.67
0.29 | 133.17 | 319.05 | 391.62
0.3 | 135.42 | 330.56 | 403.75
0.31 | 137.67 | 341.81 | 415.37
0.32 | 139.68 | 352.91 | 427.11
0.33 | 141.8 | 364.06 | 438.84
0.34 | 143.39 | 374.85 | 450.24
0.35 | 144.94 | 385.61 | 461.55
0.36 | 146.61 | 396.2 | 472.7
0.37 | 148.21 | 406.77 | 483.88
0.38 | 149.65 | 416.91 | 494.67
0.39 | 150.79 | 427.06 | 505.3
0.4 | 151.92 | 436.93 | 515.65
0.41 | 153.2 | 446.6 | 526.06
0.42 | 154.52 | 456.2 | 536.27
0.43 | 155.28 | 465.21 | 546.11
0.44 | 156.11 | 474.2 | 555.86
0.45 | 157.09 | 482.87 | 565.21
0.46 | 157.89 | 491.37 | 574.5
0.47 | 159 | 499.48 | 583.4
0.48 | 159.47 | 507.22 | 592.2
0.49 | 160.13 | 514.82 | 600.6
0.5 | 161.02 | 522.15 | 609

## Tranconductance (mS-mm)
VGS (V) | VDS = 0.100 V | VDS = 0.500 V | VDS = 0.900 V
-0.75 | -0.001389 | -0.00403 | -0.01072
-0.74 | -0.0013745 | -0.00405 | -0.01057
-0.73 | -0.0013145 | -0.00402 | -0.010715
-0.72 | -0.0011935 | -0.00367 | -0.011295
-0.71 | -0.0011515 | -0.003515 | -0.010075
-0.7 | -0.0011065 | -0.003865 | -0.009585
-0.69 | -0.000994 | -0.003945 | -0.010465
-0.68 | -0.0010395 | -0.00335 | -0.01064
-0.67 | -0.0009725 | -0.003075 | -0.01032
-0.66 | -0.0008535 | -0.002935 | -0.009665
-0.65 | -0.000892 | -0.002875 | -0.008925
-0.64 | -0.0009225 | -0.00311 | -0.00843
-0.63 | -0.0008105 | -0.002995 | -0.00903
-0.62 | -0.000712 | -0.003065 | -0.00864
-0.61 | -0.000756 | -0.002645 | -0.00766
-0.6 | -0.000759 | -0.002375 | -0.007605
-0.59 | -0.00069 | -0.0026 | -0.007905
-0.58 | -0.000605 | -0.00245 | -0.007305
-0.57 | -0.0006485 | -0.002365 | -0.00655
-0.56 | -0.000663 | -0.002465 | -0.00625
-0.55 | -0.000526 | -0.00202 | -0.006165
-0.54 | -0.000485 | -0.001725 | -0.00628
-0.53 | -0.000458 | -0.001925 | -0.006525
-0.52 | -0.000398 | -0.00163 | -0.00594
-0.51 | -0.000363 | -0.0014105 | -0.00479
-0.5 | -0.00032 | -0.001341 | -0.00412
-0.49 | -0.000247 | -0.0008815 | -0.003225
-0.48 | -9.4e-05 | -0.0005505 | -0.001615
-0.47 | 4.15e-05 | -0.000281 | 0.00051
-0.46 | 0.000225 | 0.0004865 | 0.00162
-0.45 | 0.000508 | 0.001475 | 0.004465
-0.44 | 0.0008635 | 0.002713 | 0.00946
-0.43 | 0.00131 | 0.004608 | 0.014205
-0.42 | 0.0019125 | 0.006682 | 0.021805
-0.41 | 0.002837 | 0.00917 | 0.03237
-0.4 | 0.0041295 | 0.013585 | 0.047475
-0.39 | 0.0057545 | 0.019325 | 0.067945
-0.38 | 0.008046 | 0.026895 | 0.09538
-0.37 | 0.0112195 | 0.037125 | 0.13745
-0.36 | 0.0173115 | 0.051445 | 0.193585
-0.35 | 0.0238345 | 0.07275 | 0.2685
-0.34 | 0.030515 | 0.10025 | 0.3774
-0.33 | 0.04166 | 0.144755 | 0.52195
-0.32 | 0.057175 | 0.196865 | 0.7187
-0.31 | 0.078885 | 0.2639 | 1.00755
-0.3 | 0.108355 | 0.36155 | 1.39505
-0.29 | 0.157205 | 0.49775 | 1.9248
-0.28 | 0.21393 | 0.6885 | 2.6215
-0.27 | 0.2817 | 0.93705 | 3.584
-0.26 | 0.38115 | 1.26165 | 4.888
-0.25 | 0.5149 | 1.7448 | 6.5625
-0.24 | 0.70255 | 2.3841 | 8.8245
-0.23 | 0.94825 | 3.139 | 12.0175
-0.22 | 1.2867 | 4.2145 | 16.022
-0.21 | 1.80155 | 5.699 | 21.2575
-0.2 | 2.4113 | 7.6075 | 28.39
-0.19 | 3.154 | 10.229 | 38.03
-0.18 | 4.2415 | 13.5545 | 48.8
-0.17 | 5.6845 | 17.8815 | 62.795
-0.16 | 7.5435 | 23.345 | 81.56
-0.15 | 10.065 | 30.785 | 103.315
-0.14 | 13.231 | 40.465 | 130.745
-0.13 | 17.522 | 51.89 | 161.07
-0.12 | 22.86 | 66.095 | 194.5
-0.11 | 29.815 | 83.805 | 233.45
-0.1 | 38.96 | 106.445 | 278.95
-0.09 | 49.49 | 133.115 | 324.1
-0.08 | 63.025 | 163.305 | 370.8
-0.07 | 78.845 | 198.45 | 425.1
-0.06 | 98.455 | 237.65 | 477.6
-0.05 | 119.1 | 279.2 | 530.1
-0.04 | 143.805 | 326.55 | 580.75
-0.03 | 173.4 | 378.85 | 631.35
-0.02 | 205.7 | 428.6 | 689.1
-0.01 | 242.4 | 484.25 | 742.7
0 | 275.95 | 540.2 | 784.5
0.01 | 306.95 | 585.65 | 824
0.02 | 344.65 | 637.6 | 867
0.03 | 379.05 | 689.8 | 912.5
0.04 | 407.15 | 729.25 | 947
0.05 | 437.05 | 771.5 | 981
0.06 | 462.4 | 822 | 1019
0.07 | 482.05 | 858 | 1045
0.08 | 495.65 | 889 | 1069
0.09 | 504.95 | 916.5 | 1095.5
0.1 | 506.65 | 945.5 | 1118.5
0.11 | 512.6 | 988 | 1132
0.12 | 519.5 | 1014.5 | 1158
0.13 | 512.5 | 1030 | 1179
0.14 | 501.5 | 1039 | 1180
0.15 | 491 | 1068 | 1201.5
0.16 | 472.5 | 1091 | 1202.5
0.17 | 450 | 1098 | 1201
0.18 | 438 | 1112 | 1222
0.19 | 423.5 | 1120 | 1225
0.2 | 405.5 | 1136 | 1229.5
0.21 | 383.5 | 1145 | 1228.5
0.22 | 361 | 1144.5 | 1226
0.23 | 341 | 1139.5 | 1229
0.24 | 324 | 1152 | 1231.5
0.25 | 312 | 1158 | 1215.5
0.26 | 291.5 | 1145 | 1211
0.27 | 274.5 | 1145 | 1214.5
0.28 | 249.5 | 1132 | 1199
0.29 | 227 | 1134 | 1204
0.3 | 225 | 1138 | 1187.5
0.31 | 213 | 1117.5 | 1168
0.32 | 206.5 | 1112.5 | 1173.5
0.33 | 185.5 | 1097 | 1156.5
0.34 | 157 | 1077.5 | 1135.5
0.35 | 161 | 1067.5 | 1123
0.36 | 163.5 | 1058 | 1116.5
0.37 | 152 | 1035.5 | 1098.5
0.38 | 129 | 1014.5 | 1071
0.39 | 113.5 | 1001 | 1049
0.4 | 120.5 | 977 | 1038
0.41 | 130 | 963.5 | 1031
0.42 | 104 | 930.5 | 1002.5
0.43 | 79.5 | 900 | 979.5
0.44 | 90.5 | 883 | 955
0.45 | 89 | 858.5 | 932
0.46 | 95.5 | 830.5 | 909.5
0.47 | 79 | 792.5 | 885
0.48 | 56.5 | 767 | 860
0.49 | 77.5 | 746.5 | 840
0.5 | 89 | 733 | 840