## IDS-VDS Characteristic (mA-mm)
VGS (V) | VDS = 0.100 V | VDS = 0.500 V | VDS = 0.900 V
-0.75 | 0.00031527 | 0.0012589 | 0.0040957
-0.74 | 0.00030269 | 0.0012112 | 0.0040198
-0.73 | 0.00029002 | 0.0011631 | 0.0038864
-0.72 | 0.00027642 | 0.0011259 | 0.0037664
-0.71 | 0.00026432 | 0.0010864 | 0.0036303
-0.7 | 0.00025389 | 0.0010417 | 0.0035356
-0.69 | 0.00024188 | 0.0010138 | 0.0034187
-0.68 | 0.00023221 | 0.0009735 | 0.0033258
-0.67 | 0.00022149 | 0.0009395 | 0.0032084
-0.66 | 0.00020918 | 0.0009045 | 0.0030873
-0.65 | 0.00020124 | 0.0008697 | 0.0030144
-0.64 | 0.00019265 | 0.0008402 | 0.0029238
-0.63 | 0.00018482 | 0.0008131 | 0.0028417
-0.62 | 0.00017502 | 0.0007727 | 0.0027232
-0.61 | 0.00016974 | 0.000745 | 0.0026567
-0.6 | 0.00016112 | 0.0007195 | 0.0025776
-0.59 | 0.00015291 | 0.0006952 | 0.0024904
-0.58 | 0.00014804 | 0.0006687 | 0.0024139
-0.57 | 0.00013962 | 0.0006457 | 0.0023364
-0.56 | 0.00013484 | 0.0006237 | 0.0022529
-0.55 | 0.00012743 | 0.0006006 | 0.0021804
-0.54 | 0.00012382 | 0.0005788 | 0.0021227
-0.53 | 0.00011884 | 0.0005618 | 0.0020536
-0.52 | 0.00011342 | 0.0005411 | 0.0019918
-0.51 | 0.00010927 | 0.0005278 | 0.0019377
-0.5 | 0.00010553 | 0.0005141 | 0.0018879
-0.49 | 0.00010295 | 0.0005006 | 0.0018554
-0.48 | 0.00010118 | 0.00048891 | 0.0018295
-0.47 | 9.964e-05 | 0.00048673 | 0.0018156
-0.46 | 0.00010048 | 0.00048571 | 0.0018155
-0.45 | 0.00010379 | 0.0004917 | 0.0018391
-0.44 | 0.00011012 | 0.00051077 | 0.0018944
-0.43 | 0.00011978 | 0.00054433 | 0.0020018
-0.42 | 0.00013392 | 0.0005953 | 0.0021647
-0.41 | 0.00015727 | 0.0006659 | 0.002401
-0.4 | 0.00018985 | 0.0007757 | 0.0027798
-0.39 | 0.00023566 | 0.0009307 | 0.0033169
-0.38 | 0.00030157 | 0.0011477 | 0.004079
-0.37 | 0.00039339 | 0.0014531 | 0.0051746
-0.36 | 0.00052024 | 0.0018803 | 0.006817
-0.35 | 0.0007308 | 0.0024707 | 0.008954
-0.34 | 0.0009848 | 0.0032961 | 0.012066
-0.33 | 0.0013283 | 0.0044147 | 0.016325
-0.32 | 0.0018034 | 0.006139 | 0.022349
-0.31 | 0.0024549 | 0.008309 | 0.030691
-0.3 | 0.0033444 | 0.01131 | 0.042156
-0.29 | 0.004593 | 0.015444 | 0.05802
-0.28 | 0.00645 | 0.021168 | 0.07952
-0.27 | 0.008815 | 0.028968 | 0.10994
-0.26 | 0.011973 | 0.039726 | 0.15001
-0.25 | 0.016356 | 0.053933 | 0.20483
-0.24 | 0.022233 | 0.07449 | 0.27936
-0.23 | 0.030393 | 0.10115 | 0.38021
-0.22 | 0.041188 | 0.13678 | 0.51657
-0.21 | 0.055843 | 0.18489 | 0.7003
-0.2 | 0.07685 | 0.24985 | 0.9439
-0.19 | 0.1035 | 0.33635 | 1.2673
-0.18 | 0.13999 | 0.45352 | 1.6904
-0.17 | 0.18871 | 0.6065 | 2.2456
-0.16 | 0.25327 | 0.8095 | 2.9579
-0.15 | 0.33951 | 1.0749 | 3.8656
-0.14 | 0.45367 | 1.4278 | 5.0035
-0.13 | 0.6039 | 1.8727 | 6.459
-0.12 | 0.7997 | 2.4564 | 8.236
-0.11 | 1.0621 | 3.2002 | 10.348
-0.1 | 1.3996 | 4.1379 | 12.894
-0.09 | 1.8359 | 5.3238 | 15.921
-0.08 | 2.3965 | 6.768 | 19.351
-0.07 | 3.089 | 8.563 | 23.353
-0.06 | 3.9754 | 10.706 | 27.857
-0.05 | 5.0729 | 13.265 | 32.779
-0.04 | 6.368 | 16.326 | 38.413
-0.03 | 7.952 | 19.865 | 44.41
-0.02 | 9.875 | 23.879 | 50.976
-0.01 | 12.095 | 28.398 | 58.14
0 | 14.682 | 33.602 | 65.81
0.01 | 17.615 | 39.172 | 73.77
0.02 | 20.871 | 45.237 | 82.18
0.03 | 24.527 | 51.959 | 91.24
0.04 | 28.47 | 58.95 | 100.5
0.05 | 32.693 | 66.46 | 110.05
0.06 | 37.186 | 74.46 | 120.12
0.07 | 41.952 | 82.88 | 130.48
0.08 | 46.843 | 91.6 | 141.06
0.09 | 51.913 | 100.69 | 152.02
0.1 | 56.94 | 109.88 | 162.77
0.11 | 62.11 | 119.63 | 174.17
0.12 | 67.32 | 129.63 | 185.77
0.13 | 72.45 | 139.81 | 197.37
0.14 | 77.48 | 150.26 | 209.21
0.15 | 82.42 | 160.68 | 220.99
0.16 | 87.23 | 171.66 | 233.1
0.17 | 91.96 | 182.52 | 245.16
0.18 | 96.43 | 193.53 | 257.26
0.19 | 100.69 | 204.69 | 269.35
0.2 | 104.78 | 215.97 | 281.69
0.21 | 108.69 | 227.41 | 294.03
0.22 | 112.42 | 238.89 | 306.37
0.23 | 116.09 | 250.33 | 318.75
0.24 | 119.35 | 261.63 | 330.75
0.25 | 122.52 | 273.35 | 343.22
0.26 | 125.44 | 284.92 | 355.4
0.27 | 128.13 | 296.31 | 367.51
0.28 | 130.94 | 307.8 | 379.72
0.29 | 133.35 | 319.06 | 391.53
0.3 | 135.64 | 330.56 | 403.63
0.31 | 137.83 | 341.86 | 415.5
0.32 | 139.76 | 352.96 | 427.18
0.33 | 141.78 | 364 | 438.83
0.34 | 143.55 | 374.89 | 450.37
0.35 | 145.19 | 385.68 | 461.65
0.36 | 146.75 | 396.37 | 472.89
0.37 | 148.35 | 406.9 | 483.99
0.38 | 149.62 | 417.11 | 494.7
0.39 | 151.02 | 427.19 | 505.49
0.4 | 152.18 | 437.15 | 516.01
0.41 | 153.26 | 446.81 | 526.3
0.42 | 154.52 | 456.45 | 536.62
0.43 | 155.38 | 465.55 | 546.43
0.44 | 156.35 | 474.57 | 556.29
0.45 | 157.31 | 483.29 | 565.77
0.46 | 157.99 | 491.74 | 575
0.47 | 158.96 | 499.94 | 584.2
0.48 | 159.69 | 507.74 | 592.9
0.49 | 160.4 | 515.41 | 601.3
0.5 | 161.04 | 522.65 | 609.9

## Tranconductance (mS-mm)
VGS (V) | VDS = 0.100 V | VDS = 0.500 V | VDS = 0.900 V
-0.75 | -0.001258 | -0.00477 | -0.00759
-0.74 | -0.0012625 | -0.00479 | -0.010465
-0.73 | -0.0013135 | -0.004265 | -0.01267
-0.72 | -0.001285 | -0.003835 | -0.012805
-0.71 | -0.0011265 | -0.00421 | -0.01154
-0.7 | -0.001122 | -0.00363 | -0.01058
-0.69 | -0.001084 | -0.00341 | -0.01049
-0.68 | -0.0010195 | -0.003715 | -0.010515
-0.67 | -0.0011515 | -0.00345 | -0.011925
-0.66 | -0.0010125 | -0.00349 | -0.0097
-0.65 | -0.0008265 | -0.003215 | -0.008175
-0.64 | -0.000821 | -0.00283 | -0.008635
-0.63 | -0.0008815 | -0.003375 | -0.01003
-0.62 | -0.000754 | -0.003405 | -0.00925
-0.61 | -0.000695 | -0.00266 | -0.00728
-0.6 | -0.0008415 | -0.00249 | -0.008315
-0.59 | -0.000654 | -0.00254 | -0.008185
-0.58 | -0.0006645 | -0.002475 | -0.0077
-0.57 | -0.00066 | -0.00225 | -0.00805
-0.56 | -0.0006095 | -0.002255 | -0.0078
-0.55 | -0.000551 | -0.002245 | -0.00651
-0.54 | -0.0004295 | -0.00194 | -0.00634
-0.53 | -0.00052 | -0.001885 | -0.006545
-0.52 | -0.0004785 | -0.0017 | -0.005795
-0.51 | -0.0003945 | -0.00135 | -0.005195
-0.5 | -0.000316 | -0.00136 | -0.004115
-0.49 | -0.0002175 | -0.0012595 | -0.00292
-0.48 | -0.0001655 | -0.0006935 | -0.00199
-0.47 | -3.5e-05 | -0.00016 | -0.0007
-0.46 | 0.0002075 | 0.0002485 | 0.001175
-0.45 | 0.000482 | 0.001253 | 0.003945
-0.44 | 0.0007995 | 0.0026315 | 0.008135
-0.43 | 0.00119 | 0.0042265 | 0.013515
-0.42 | 0.0018745 | 0.0060785 | 0.01996
-0.41 | 0.0027965 | 0.00902 | 0.030755
-0.4 | 0.0039195 | 0.01324 | 0.045795
-0.39 | 0.005586 | 0.0186 | 0.06496
-0.38 | 0.0078865 | 0.02612 | 0.092885
-0.37 | 0.0109335 | 0.03663 | 0.1369
-0.36 | 0.0168705 | 0.05088 | 0.18897
-0.35 | 0.023228 | 0.07079 | 0.26245
-0.34 | 0.029875 | 0.0972 | 0.36855
-0.33 | 0.04093 | 0.142145 | 0.51415
-0.32 | 0.05633 | 0.194715 | 0.7183
-0.31 | 0.07705 | 0.25855 | 0.99035
-0.3 | 0.106905 | 0.35675 | 1.36645
-0.29 | 0.15528 | 0.4929 | 1.8682
-0.28 | 0.2111 | 0.6762 | 2.596
-0.27 | 0.27615 | 0.9279 | 3.5245
-0.26 | 0.37705 | 1.24825 | 4.7445
-0.25 | 0.513 | 1.7382 | 6.4675
-0.24 | 0.70185 | 2.36085 | 8.769
-0.23 | 0.94775 | 3.1145 | 11.8605
-0.22 | 1.2725 | 4.187 | 16.0045
-0.21 | 1.7831 | 5.6535 | 21.3665
-0.2 | 2.38285 | 7.573 | 28.35
-0.19 | 3.157 | 10.1835 | 37.325
-0.18 | 4.2605 | 13.5075 | 48.915
-0.17 | 5.664 | 17.799 | 63.375
-0.16 | 7.54 | 23.42 | 81
-0.15 | 10.02 | 30.915 | 102.28
-0.14 | 13.2195 | 39.89 | 129.67
-0.13 | 17.3015 | 51.43 | 161.625
-0.12 | 22.91 | 66.375 | 194.45
-0.11 | 29.995 | 84.075 | 232.9
-0.1 | 38.69 | 106.18 | 278.65
-0.09 | 49.845 | 131.505 | 322.85
-0.08 | 62.655 | 161.96 | 371.6
-0.07 | 78.945 | 196.9 | 425.3
-0.06 | 99.195 | 235.1 | 471.3
-0.05 | 119.63 | 281 | 527.8
-0.04 | 143.955 | 330 | 581.55
-0.03 | 175.35 | 377.65 | 628.15
-0.02 | 207.15 | 426.65 | 686.5
-0.01 | 240.35 | 486.15 | 741.7
0 | 276 | 538.7 | 781.5
0.01 | 309.45 | 581.75 | 818.5
0.02 | 345.6 | 639.35 | 873.5
0.03 | 379.95 | 685.65 | 916
0.04 | 408.3 | 725.05 | 940.5
0.05 | 435.8 | 775.5 | 981
0.06 | 462.95 | 821 | 1021.5
0.07 | 482.85 | 857 | 1047
0.08 | 498.05 | 890.5 | 1077
0.09 | 504.85 | 914 | 1085.5
0.1 | 509.85 | 947 | 1107.5
0.11 | 519 | 987.5 | 1150
0.12 | 517 | 1009 | 1160
0.13 | 508 | 1031.5 | 1172
0.14 | 498.5 | 1043.5 | 1181
0.15 | 487.5 | 1070 | 1194.5
0.16 | 477 | 1092 | 1208.5
0.17 | 460 | 1093.5 | 1208
0.18 | 436.5 | 1108.5 | 1209.5
0.19 | 417.5 | 1122 | 1221.5
0.2 | 400 | 1136 | 1234
0.21 | 382 | 1146 | 1234
0.22 | 370 | 1146 | 1236
0.23 | 346.5 | 1137 | 1219
0.24 | 321.5 | 1151 | 1223.5
0.25 | 304.5 | 1164.5 | 1232.5
0.26 | 280.5 | 1148 | 1214.5
0.27 | 275 | 1144 | 1216
0.28 | 261 | 1137.5 | 1201
0.29 | 235 | 1138 | 1195.5
0.3 | 224 | 1140 | 1198.5
0.31 | 206 | 1120 | 1177.5
0.32 | 197.5 | 1107 | 1166.5
0.33 | 189.5 | 1096.5 | 1159.5
0.34 | 170.5 | 1084 | 1141
0.35 | 160 | 1074 | 1126
0.36 | 158 | 1061 | 1117
0.37 | 143.5 | 1037 | 1090.5
0.38 | 133.5 | 1014.5 | 1075
0.39 | 128 | 1002 | 1065.5
0.4 | 112 | 981 | 1040.5
0.41 | 117 | 965 | 1030.5
0.42 | 106 | 937 | 1006.5
0.43 | 91.5 | 906 | 983.5
0.44 | 96.5 | 887 | 967
0.45 | 82 | 858.5 | 935.5
0.46 | 82.5 | 832.5 | 921.5
0.47 | 85 | 800 | 895
0.48 | 72 | 773.5 | 855
0.49 | 67.5 | 745.5 | 850
0.5 | 64 | 724 | 860