## IDS-VDS Characteristic (mA-mm)
VGS (V) | VDS = 0.100 V | VDS = 0.500 V | VDS = 0.900 V
-0.75 | 0.00031849 | 0.0012877 | 0.0042463
-0.74 | 0.00030484 | 0.0012302 | 0.0041291
-0.73 | 0.00029026 | 0.0011915 | 0.0040173
-0.72 | 0.00027644 | 0.0011464 | 0.0038905
-0.71 | 0.00026202 | 0.0011075 | 0.0037567
-0.7 | 0.0002508 | 0.0010667 | 0.0036527
-0.69 | 0.00024172 | 0.0010322 | 0.0035525
-0.68 | 0.00022926 | 0.0009961 | 0.0034299
-0.67 | 0.00021942 | 0.0009518 | 0.0033188
-0.66 | 0.00020813 | 0.0009222 | 0.0032224
-0.65 | 0.000199 | 0.0008857 | 0.0031111
-0.64 | 0.00019013 | 0.0008528 | 0.0030225
-0.63 | 0.00018404 | 0.0008206 | 0.0029233
-0.62 | 0.00017514 | 0.0007894 | 0.0028391
-0.61 | 0.00016658 | 0.0007629 | 0.0027403
-0.6 | 0.00015959 | 0.0007286 | 0.0026635
-0.59 | 0.00015219 | 0.0007065 | 0.0025879
-0.58 | 0.00014483 | 0.00068 | 0.0024984
-0.57 | 0.00013792 | 0.0006531 | 0.0024261
-0.56 | 0.00013254 | 0.0006293 | 0.0023353
-0.55 | 0.00012583 | 0.0006048 | 0.002278
-0.54 | 0.0001209 | 0.0005817 | 0.0021904
-0.53 | 0.00011526 | 0.0005643 | 0.0021254
-0.52 | 0.00011142 | 0.0005464 | 0.0020709
-0.51 | 0.00010679 | 0.0005276 | 0.00202
-0.5 | 0.00010278 | 0.000513 | 0.0019688
-0.49 | 0.00010054 | 0.0005057 | 0.0019244
-0.48 | 9.814e-05 | 0.00049271 | 0.001876
-0.47 | 9.711e-05 | 0.00048773 | 0.0018633
-0.46 | 9.874e-05 | 0.00048546 | 0.001868
-0.45 | 0.00010109 | 0.00049159 | 0.0018932
-0.44 | 0.00010677 | 0.00050741 | 0.0019379
-0.43 | 0.00011706 | 0.00053645 | 0.0020285
-0.42 | 0.0001316 | 0.0005871 | 0.0021698
-0.41 | 0.00015329 | 0.0006583 | 0.0024147
-0.4 | 0.00018522 | 0.0007599 | 0.002762
-0.39 | 0.000231 | 0.0009105 | 0.0032774
-0.38 | 0.00029563 | 0.0011186 | 0.0040009
-0.37 | 0.00038378 | 0.0014131 | 0.0050358
-0.36 | 0.00050812 | 0.0018229 | 0.006586
-0.35 | 0.0007142 | 0.0023944 | 0.008628
-0.34 | 0.0009615 | 0.0031966 | 0.011568
-0.33 | 0.0012947 | 0.0042867 | 0.015661
-0.32 | 0.0017659 | 0.005895 | 0.021389
-0.31 | 0.0024026 | 0.007977 | 0.029213
-0.3 | 0.0032924 | 0.010899 | 0.040318
-0.29 | 0.0044929 | 0.014916 | 0.055478
-0.28 | 0.006325 | 0.020356 | 0.07628
-0.27 | 0.008631 | 0.027984 | 0.10508
-0.26 | 0.011783 | 0.038023 | 0.14446
-0.25 | 0.016005 | 0.052352 | 0.1973
-0.24 | 0.021778 | 0.07182 | 0.26779
-0.23 | 0.0297 | 0.09799 | 0.36689
-0.22 | 0.040394 | 0.13261 | 0.49616
-0.21 | 0.054813 | 0.18002 | 0.6727
-0.2 | 0.07572 | 0.24349 | 0.9046
-0.19 | 0.10232 | 0.32887 | 1.2174
-0.18 | 0.13789 | 0.4428 | 1.622
-0.17 | 0.18586 | 0.5929 | 2.152
-0.16 | 0.24937 | 0.7896 | 2.8507
-0.15 | 0.33386 | 1.05 | 3.7264
-0.14 | 0.44739 | 1.3979 | 4.8631
-0.13 | 0.5953 | 1.831 | 6.271
-0.12 | 0.7921 | 2.4038 | 7.976
-0.11 | 1.0438 | 3.1193 | 10.08
-0.1 | 1.3819 | 4.0491 | 12.576
-0.09 | 1.8126 | 5.2262 | 15.55
-0.08 | 2.3629 | 6.639 | 18.941
-0.07 | 3.0587 | 8.406 | 22.887
-0.06 | 3.92 | 10.512 | 27.304
-0.05 | 5.0053 | 13.078 | 32.297
-0.04 | 6.265 | 16.091 | 37.749
-0.03 | 7.852 | 19.561 | 43.808
-0.02 | 9.727 | 23.502 | 50.287
-0.01 | 11.955 | 28.034 | 57.37
0 | 14.507 | 33.117 | 64.98
0.01 | 17.386 | 38.729 | 73.02
0.02 | 20.596 | 44.819 | 81.39
0.03 | 24.25 | 51.311 | 90.29
0.04 | 28.154 | 58.4 | 99.6
0.05 | 32.349 | 65.88 | 109.27
0.06 | 36.818 | 73.87 | 119.16
0.07 | 41.522 | 82.18 | 129.41
0.08 | 46.422 | 90.91 | 140.04
0.09 | 51.432 | 99.92 | 150.9
0.1 | 56.55 | 109.19 | 161.98
0.11 | 61.51 | 118.91 | 173.4
0.12 | 66.78 | 128.9 | 184.75
0.13 | 71.97 | 139.15 | 196.55
0.14 | 77 | 149.35 | 208.25
0.15 | 81.94 | 159.95 | 220.1
0.16 | 86.77 | 170.85 | 232.25
0.17 | 91.4 | 181.74 | 244.24
0.18 | 95.93 | 192.87 | 256.36
0.19 | 100.36 | 203.91 | 268.65
0.2 | 104.45 | 215.28 | 280.94
0.21 | 108.37 | 226.71 | 293.23
0.22 | 112.06 | 238.12 | 305.59
0.23 | 115.62 | 249.62 | 317.85
0.24 | 118.92 | 261.06 | 330.15
0.25 | 122.22 | 272.71 | 342.6
0.26 | 125.23 | 284.25 | 354.53
0.27 | 128.1 | 295.76 | 366.86
0.28 | 130.76 | 307.07 | 378.93
0.29 | 133.11 | 318.51 | 390.89
0.3 | 135.46 | 330.02 | 403.04
0.31 | 137.71 | 341.27 | 414.82
0.32 | 139.68 | 352.48 | 426.57
0.33 | 141.74 | 363.49 | 438.3
0.34 | 143.32 | 374.5 | 449.88
0.35 | 145.06 | 385.25 | 461.11
0.36 | 146.71 | 395.89 | 472.37
0.37 | 148.35 | 406.49 | 483.51
0.38 | 149.57 | 416.81 | 494.43
0.39 | 150.85 | 426.89 | 505.19
0.4 | 152.14 | 436.84 | 515.55
0.41 | 153.4 | 446.57 | 525.98
0.42 | 154.59 | 456.09 | 536.24
0.43 | 155.4 | 465.37 | 546.23
0.44 | 156.37 | 474.37 | 555.99
0.45 | 157.39 | 483.09 | 565.48
0.46 | 158.17 | 491.65 | 574.6
0.47 | 159.06 | 499.81 | 583.6
0.48 | 159.68 | 507.75 | 592.8
0.49 | 160.43 | 515.34 | 601.3
0.5 | 161.26 | 522.64 | 609.7

## Tranconductance (mS-mm)
VGS (V) | VDS = 0.100 V | VDS = 0.500 V | VDS = 0.900 V
-0.75 | -0.001365 | -0.00575 | -0.01172
-0.74 | -0.0014115 | -0.00481 | -0.01145
-0.73 | -0.00142 | -0.00419 | -0.01193
-0.72 | -0.001412 | -0.0042 | -0.01303
-0.71 | -0.001282 | -0.003985 | -0.01189
-0.7 | -0.001015 | -0.003765 | -0.01021
-0.69 | -0.001077 | -0.00353 | -0.01114
-0.68 | -0.001115 | -0.00402 | -0.011685
-0.67 | -0.0010565 | -0.003695 | -0.010375
-0.66 | -0.001021 | -0.003305 | -0.010385
-0.65 | -0.0009 | -0.00347 | -0.009995
-0.64 | -0.000748 | -0.003255 | -0.00939
-0.63 | -0.0007495 | -0.00317 | -0.00917
-0.62 | -0.000873 | -0.002885 | -0.00915
-0.61 | -0.0007775 | -0.00304 | -0.00878
-0.6 | -0.0007195 | -0.00282 | -0.00762
-0.59 | -0.000738 | -0.00243 | -0.008255
-0.58 | -0.0007135 | -0.00267 | -0.00809
-0.57 | -0.0006145 | -0.002535 | -0.008155
-0.56 | -0.0006045 | -0.002415 | -0.007405
-0.55 | -0.000582 | -0.00238 | -0.007245
-0.54 | -0.0005285 | -0.002025 | -0.00763
-0.53 | -0.000474 | -0.001765 | -0.005975
-0.52 | -0.0004235 | -0.001835 | -0.00527
-0.51 | -0.000432 | -0.00167 | -0.005105
-0.5 | -0.0003125 | -0.001095 | -0.00478
-0.49 | -0.000232 | -0.0010145 | -0.00464
-0.48 | -0.0001715 | -0.0008985 | -0.003055
-0.47 | 3e-05 | -0.0003625 | -0.0004
-0.46 | 0.000199 | 0.000193 | 0.001495
-0.45 | 0.0004015 | 0.0010975 | 0.003495
-0.44 | 0.0007985 | 0.002243 | 0.006765
-0.43 | 0.0012415 | 0.0039845 | 0.011595
-0.42 | 0.0018115 | 0.0060925 | 0.01931
-0.41 | 0.002681 | 0.00864 | 0.02961
-0.4 | 0.0038855 | 0.01261 | 0.043135
-0.39 | 0.0055205 | 0.017935 | 0.061945
-0.38 | 0.007639 | 0.02513 | 0.08792
-0.37 | 0.0106245 | 0.035215 | 0.129255
-0.36 | 0.016521 | 0.049065 | 0.17961
-0.35 | 0.022669 | 0.068685 | 0.2491
-0.34 | 0.029025 | 0.094615 | 0.35165
-0.33 | 0.04022 | 0.13492 | 0.49105
-0.32 | 0.055395 | 0.184515 | 0.6776
-0.31 | 0.076325 | 0.2502 | 0.94645
-0.3 | 0.104515 | 0.34695 | 1.31325
-0.29 | 0.15163 | 0.47285 | 1.7981
-0.28 | 0.206905 | 0.6534 | 2.4801
-0.27 | 0.2729 | 0.88335 | 3.409
-0.26 | 0.3687 | 1.2184 | 4.611
-0.25 | 0.49975 | 1.68985 | 6.1665
-0.24 | 0.68475 | 2.2819 | 8.4795
-0.23 | 0.9308 | 3.0395 | 11.4185
-0.22 | 1.25565 | 4.1015 | 15.2905
-0.21 | 1.7663 | 5.544 | 20.422
-0.2 | 2.37535 | 7.4425 | 27.235
-0.19 | 3.1085 | 9.9655 | 35.87
-0.18 | 4.177 | 13.2015 | 46.73
-0.17 | 5.574 | 17.34 | 61.435
-0.16 | 7.4 | 22.855 | 78.72
-0.15 | 9.901 | 30.415 | 100.62
-0.14 | 13.072 | 39.05 | 127.23
-0.13 | 17.2355 | 50.295 | 155.645
-0.12 | 22.425 | 64.415 | 190.45
-0.11 | 29.49 | 82.265 | 230
-0.1 | 38.44 | 105.345 | 273.5
-0.09 | 49.05 | 129.495 | 318.25
-0.08 | 62.305 | 158.99 | 366.85
-0.07 | 77.855 | 193.65 | 418.15
-0.06 | 97.33 | 233.6 | 470.5
-0.05 | 117.25 | 278.95 | 522.25
-0.04 | 142.335 | 324.15 | 575.55
-0.03 | 173.1 | 370.55 | 626.9
-0.02 | 205.15 | 423.65 | 678.1
-0.01 | 239 | 480.75 | 734.65
0 | 271.55 | 534.75 | 782.5
0.01 | 304.45 | 585.1 | 820.5
0.02 | 343.2 | 629.1 | 863.5
0.03 | 377.9 | 679.05 | 910.5
0.04 | 404.95 | 728.45 | 949
0.05 | 433.2 | 773.5 | 978
0.06 | 458.65 | 815 | 1007
0.07 | 480.2 | 852 | 1044
0.08 | 495.5 | 887 | 1074.5
0.09 | 506.4 | 914 | 1097
0.1 | 503.9 | 949.5 | 1125
0.11 | 511.5 | 985.5 | 1138.5
0.12 | 523 | 1012 | 1157.5
0.13 | 511 | 1022.5 | 1175
0.14 | 498.5 | 1040 | 1177.5
0.15 | 488.5 | 1075 | 1200
0.16 | 473 | 1089.5 | 1207
0.17 | 458 | 1101 | 1205.5
0.18 | 448 | 1108.5 | 1220.5
0.19 | 426 | 1120.5 | 1229
0.2 | 400.5 | 1140 | 1229
0.21 | 380.5 | 1142 | 1232.5
0.22 | 362.5 | 1145.5 | 1231
0.23 | 343 | 1147 | 1228
0.24 | 330 | 1154.5 | 1237.5
0.25 | 315.5 | 1159.5 | 1219
0.26 | 294 | 1152.5 | 1213
0.27 | 276.5 | 1141 | 1220
0.28 | 250.5 | 1137.5 | 1201.5
0.29 | 235 | 1147.5 | 1205.5
0.3 | 230 | 1138 | 1196.5
0.31 | 211 | 1123 | 1176.5
0.32 | 201.5 | 1111 | 1174
0.33 | 182 | 1101 | 1165.5
0.34 | 166 | 1088 | 1140.5
0.35 | 169.5 | 1069.5 | 1124.5
0.36 | 164.5 | 1062 | 1120
0.37 | 143 | 1046 | 1103
0.38 | 125 | 1020 | 1084
0.39 | 128.5 | 1001.5 | 1056
0.4 | 127.5 | 984 | 1039.5
0.41 | 122.5 | 962.5 | 1034.5
0.42 | 100 | 940 | 1012.5
0.43 | 89 | 914 | 987.5
0.44 | 99.5 | 886 | 962.5
0.45 | 90 | 864 | 930.5
0.46 | 83.5 | 836 | 906
0.47 | 75.5 | 805 | 910
0.48 | 68.5 | 776.5 | 885
0.49 | 79 | 744.5 | 845
0.5 | 83 | 730 | 840