## IDS-VDS Characteristic (mA-mm)
VGS (V) | VDS = 0.100 V | VDS = 0.500 V | VDS = 0.900 V
-0.75 | 0.00033413 | 0.001353 | 0.0045393
-0.74 | 0.00031819 | 0.0013075 | 0.0043806
-0.73 | 0.0003051 | 0.0012654 | 0.0042733
-0.72 | 0.00029069 | 0.001217 | 0.0041435
-0.71 | 0.00027746 | 0.0011703 | 0.0039883
-0.7 | 0.00026371 | 0.0011232 | 0.0038766
-0.69 | 0.00025296 | 0.0010822 | 0.0037476
-0.68 | 0.00024161 | 0.0010493 | 0.003621
-0.67 | 0.00023086 | 0.001009 | 0.0035166
-0.66 | 0.00022015 | 0.0009703 | 0.0034215
-0.65 | 0.00020831 | 0.0009331 | 0.0032642
-0.64 | 0.00020019 | 0.0009021 | 0.0031795
-0.63 | 0.00019148 | 0.0008703 | 0.0030764
-0.62 | 0.00018267 | 0.000836 | 0.0029766
-0.61 | 0.00017427 | 0.000799 | 0.0028696
-0.6 | 0.00016697 | 0.0007702 | 0.0027979
-0.59 | 0.00015876 | 0.0007427 | 0.002713
-0.58 | 0.00015165 | 0.0007209 | 0.0026199
-0.57 | 0.00014404 | 0.0006934 | 0.0025322
-0.56 | 0.00013759 | 0.0006701 | 0.0024548
-0.55 | 0.00013017 | 0.00064 | 0.0023562
-0.54 | 0.00012516 | 0.0006179 | 0.0022953
-0.53 | 0.00011947 | 0.0005978 | 0.0022314
-0.52 | 0.0001146 | 0.0005788 | 0.0021699
-0.51 | 0.00011009 | 0.0005587 | 0.0021068
-0.5 | 0.00010639 | 0.0005427 | 0.002049
-0.49 | 0.0001031 | 0.0005313 | 0.0020134
-0.48 | 0.00010056 | 0.0005217 | 0.0019735
-0.47 | 9.942e-05 | 0.0005153 | 0.0019374
-0.46 | 9.986e-05 | 0.0005114 | 0.0019338
-0.45 | 0.00010335 | 0.0005148 | 0.001945
-0.44 | 0.00010844 | 0.0005292 | 0.0019969
-0.43 | 0.00011802 | 0.0005542 | 0.0020845
-0.42 | 0.00013258 | 0.0006016 | 0.002224
-0.41 | 0.000153 | 0.0006671 | 0.0024493
-0.4 | 0.00018442 | 0.0007674 | 0.0027962
-0.39 | 0.00022898 | 0.0009104 | 0.0032809
-0.38 | 0.00029148 | 0.0011125 | 0.0039832
-0.37 | 0.00037799 | 0.0013952 | 0.0049782
-0.36 | 0.00049963 | 0.0017947 | 0.006492
-0.35 | 0.0007031 | 0.0023382 | 0.008511
-0.34 | 0.0009455 | 0.0031264 | 0.011342
-0.33 | 0.0012704 | 0.0041882 | 0.015317
-0.32 | 0.0017301 | 0.0056804 | 0.020918
-0.31 | 0.0023535 | 0.007907 | 0.0286
-0.3 | 0.0032258 | 0.010735 | 0.039208
-0.29 | 0.0044046 | 0.014639 | 0.054213
-0.28 | 0.006218 | 0.020027 | 0.075
-0.27 | 0.008489 | 0.027431 | 0.10247
-0.26 | 0.011564 | 0.037458 | 0.14112
-0.25 | 0.015752 | 0.051199 | 0.19344
-0.24 | 0.021435 | 0.0703 | 0.26378
-0.23 | 0.029225 | 0.09564 | 0.36056
-0.22 | 0.039561 | 0.12957 | 0.48839
-0.21 | 0.053747 | 0.17536 | 0.662
-0.2 | 0.07397 | 0.23638 | 0.8929
-0.19 | 0.10001 | 0.319 | 1.2019
-0.18 | 0.13514 | 0.43241 | 1.6107
-0.17 | 0.18196 | 0.5782 | 2.139
-0.16 | 0.24453 | 0.7749 | 2.8031
-0.15 | 0.32771 | 1.0278 | 3.6853
-0.14 | 0.44021 | 1.3657 | 4.8108
-0.13 | 0.5844 | 1.7972 | 6.223
-0.12 | 0.7782 | 2.3549 | 7.892
-0.11 | 1.0268 | 3.075 | 9.977
-0.1 | 1.358 | 3.9952 | 12.473
-0.09 | 1.7858 | 5.1195 | 15.458
-0.08 | 2.3302 | 6.555 | 18.849
-0.07 | 3.0191 | 8.314 | 22.74
-0.06 | 3.8787 | 10.412 | 27.189
-0.05 | 4.9612 | 12.945 | 32.135
-0.04 | 6.204 | 15.935 | 37.61
-0.03 | 7.788 | 19.342 | 43.51
-0.02 | 9.636 | 23.384 | 50.081
-0.01 | 11.856 | 27.852 | 57.12
0 | 14.436 | 32.922 | 64.64
0.01 | 17.322 | 38.437 | 72.67
0.02 | 20.536 | 44.543 | 81.05
0.03 | 24.165 | 51.122 | 90.02
0.04 | 28.08 | 58.11 | 99.15
0.05 | 32.275 | 65.6 | 108.66
0.06 | 36.771 | 73.37 | 118.69
0.07 | 41.477 | 81.94 | 129.01
0.08 | 46.402 | 90.6 | 139.6
0.09 | 51.402 | 99.61 | 150.23
0.1 | 56.51 | 109.01 | 161.38
0.11 | 61.52 | 118.48 | 172.64
0.12 | 66.8 | 128.49 | 184.21
0.13 | 71.95 | 138.71 | 195.91
0.14 | 77 | 148.98 | 207.45
0.15 | 81.94 | 159.61 | 219.41
0.16 | 86.77 | 170.36 | 231.46
0.17 | 91.44 | 181.26 | 243.43
0.18 | 95.92 | 192.31 | 255.64
0.19 | 100.29 | 203.5 | 267.76
0.2 | 104.38 | 214.56 | 279.98
0.21 | 108.3 | 226.14 | 292.42
0.22 | 112.06 | 237.53 | 304.63
0.23 | 115.67 | 249 | 316.8
0.24 | 118.96 | 260.57 | 329.12
0.25 | 122.2 | 271.93 | 341.4
0.26 | 125.15 | 283.47 | 353.56
0.27 | 127.91 | 294.95 | 365.87
0.28 | 130.66 | 306.37 | 377.69
0.29 | 133 | 317.8 | 389.8
0.3 | 135.34 | 329.17 | 401.91
0.31 | 137.58 | 340.46 | 413.66
0.32 | 139.49 | 351.5 | 425.41
0.33 | 141.54 | 362.68 | 437.03
0.34 | 143.16 | 373.47 | 448.53
0.35 | 145 | 384.3 | 459.84
0.36 | 146.57 | 394.9 | 471.02
0.37 | 148.07 | 405.5 | 482.03
0.38 | 149.41 | 415.85 | 492.93
0.39 | 150.74 | 425.77 | 503.65
0.4 | 151.98 | 435.73 | 514.12
0.41 | 153.12 | 445.39 | 524.49
0.42 | 154.29 | 455.01 | 534.6
0.43 | 155.25 | 464.22 | 544.61
0.44 | 156.15 | 473.17 | 554.29
0.45 | 157.15 | 481.85 | 563.81
0.46 | 157.86 | 490.41 | 572.8
0.47 | 158.88 | 498.54 | 582.1
0.48 | 159.47 | 506.36 | 591
0.49 | 160.25 | 514.02 | 599.4
0.5 | 160.91 | 521.3 | 607.6

## Tranconductance (mS-mm)
VGS (V) | VDS = 0.100 V | VDS = 0.500 V | VDS = 0.900 V
-0.75 | -0.001594 | -0.00455 | -0.01587
-0.74 | -0.0014515 | -0.00438 | -0.0133
-0.73 | -0.001375 | -0.004525 | -0.011855
-0.72 | -0.001382 | -0.004755 | -0.01425
-0.71 | -0.001349 | -0.00469 | -0.013345
-0.7 | -0.001225 | -0.004405 | -0.012035
-0.69 | -0.001105 | -0.003695 | -0.01278
-0.68 | -0.001105 | -0.00366 | -0.01155
-0.67 | -0.001073 | -0.00395 | -0.009975
-0.66 | -0.0011275 | -0.003795 | -0.01262
-0.65 | -0.000998 | -0.00341 | -0.0121
-0.64 | -0.0008415 | -0.00314 | -0.00939
-0.63 | -0.000876 | -0.003305 | -0.010145
-0.62 | -0.0008605 | -0.003565 | -0.01034
-0.61 | -0.000785 | -0.00329 | -0.008935
-0.6 | -0.0007755 | -0.002815 | -0.00783
-0.59 | -0.000766 | -0.002465 | -0.0089
-0.58 | -0.000736 | -0.002465 | -0.00904
-0.57 | -0.000703 | -0.00254 | -0.008255
-0.56 | -0.0006935 | -0.00267 | -0.0088
-0.55 | -0.0006215 | -0.00261 | -0.007975
-0.54 | -0.000535 | -0.00211 | -0.00624
-0.53 | -0.000528 | -0.001955 | -0.00627
-0.52 | -0.000469 | -0.001955 | -0.00623
-0.51 | -0.0004105 | -0.001805 | -0.006045
-0.5 | -0.0003495 | -0.00137 | -0.00467
-0.49 | -0.0002915 | -0.00105 | -0.003775
-0.48 | -0.000184 | -0.0008 | -0.0038
-0.47 | -3.5e-05 | -0.000515 | -0.001985
-0.46 | 0.0001965 | -2.5e-05 | 0.00038
-0.45 | 0.000429 | 0.00089 | 0.003155
-0.44 | 0.0007335 | 0.00197 | 0.006975
-0.43 | 0.001207 | 0.00362 | 0.011355
-0.42 | 0.001749 | 0.005645 | 0.01824
-0.41 | 0.002592 | 0.00829 | 0.02861
-0.4 | 0.003799 | 0.012165 | 0.04158
-0.39 | 0.005353 | 0.017255 | 0.05935
-0.38 | 0.0074505 | 0.02424 | 0.084865
-0.37 | 0.0104075 | 0.03411 | 0.12544
-0.36 | 0.0162555 | 0.04715 | 0.17664
-0.35 | 0.0222935 | 0.066585 | 0.2425
-0.34 | 0.028365 | 0.0925 | 0.3403
-0.33 | 0.03923 | 0.1277 | 0.4788
-0.32 | 0.054155 | 0.18594 | 0.66415
-0.31 | 0.074785 | 0.25273 | 0.9145
-0.3 | 0.102555 | 0.3366 | 1.28065
-0.29 | 0.14961 | 0.4646 | 1.7896
-0.28 | 0.20422 | 0.6396 | 2.41285
-0.27 | 0.2673 | 0.87155 | 3.306
-0.26 | 0.36315 | 1.1884 | 4.5485
-0.25 | 0.49355 | 1.6421 | 6.133
-0.24 | 0.67365 | 2.22205 | 8.356
-0.23 | 0.9063 | 2.9635 | 11.2305
-0.22 | 1.2261 | 3.986 | 15.072
-0.21 | 1.72045 | 5.3405 | 20.2255
-0.2 | 2.31315 | 7.182 | 26.995
-0.19 | 3.0585 | 9.8015 | 35.89
-0.18 | 4.0975 | 12.96 | 46.855
-0.17 | 5.4695 | 17.1245 | 59.62
-0.16 | 7.2875 | 22.48 | 77.315
-0.15 | 9.784 | 29.54 | 100.385
-0.14 | 12.8345 | 38.47 | 126.885
-0.13 | 16.8995 | 49.46 | 154.06
-0.12 | 22.12 | 63.89 | 187.7
-0.11 | 28.99 | 82.015 | 229.05
-0.1 | 37.95 | 102.225 | 274.05
-0.09 | 48.61 | 127.99 | 318.8
-0.08 | 61.665 | 159.725 | 364.1
-0.07 | 77.425 | 192.85 | 417
-0.06 | 97.105 | 231.55 | 469.75
-0.05 | 116.265 | 276.15 | 521.05
-0.04 | 141.34 | 319.85 | 568.75
-0.03 | 171.6 | 372.45 | 623.55
-0.02 | 203.4 | 425.5 | 680.5
-0.01 | 240 | 476.9 | 727.95
0 | 273.3 | 529.25 | 777.5
0.01 | 305 | 581.05 | 820.5
0.02 | 342.15 | 634.25 | 867.5
0.03 | 377.2 | 678.35 | 905
0.04 | 405.5 | 723.9 | 932
0.05 | 434.55 | 763 | 977
0.06 | 460.1 | 817 | 1017.5
0.07 | 481.55 | 861.5 | 1045.5
0.08 | 496.25 | 883.5 | 1061
0.09 | 505.4 | 920.5 | 1089
0.1 | 505.9 | 943.5 | 1120.5
0.11 | 514.5 | 974 | 1141.5
0.12 | 521.5 | 1011.5 | 1163.5
0.13 | 510 | 1024.5 | 1162
0.14 | 499.5 | 1045 | 1175
0.15 | 488.5 | 1069 | 1200.5
0.16 | 475 | 1082.5 | 1201
0.17 | 457.5 | 1097.5 | 1209
0.18 | 442.5 | 1112 | 1216.5
0.19 | 423 | 1112.5 | 1217
0.2 | 400.5 | 1132 | 1233
0.21 | 384 | 1148.5 | 1232.5
0.22 | 368.5 | 1143 | 1219
0.23 | 345 | 1152 | 1224.5
0.24 | 326.5 | 1146.5 | 1230
0.25 | 309.5 | 1145 | 1222
0.26 | 285.5 | 1151 | 1223.5
0.27 | 275.5 | 1145 | 1206.5
0.28 | 254.5 | 1142.5 | 1196.5
0.29 | 234 | 1140 | 1211
0.3 | 229 | 1133 | 1193
0.31 | 207.5 | 1116.5 | 1175
0.32 | 198 | 1111 | 1168.5
0.33 | 183.5 | 1098.5 | 1156
0.34 | 173 | 1081 | 1140.5
0.35 | 170.5 | 1071.5 | 1124.5
0.36 | 153.5 | 1060 | 1109.5
0.37 | 142 | 1047.5 | 1095.5
0.38 | 133.5 | 1013.5 | 1081
0.39 | 128.5 | 994 | 1059.5
0.4 | 119 | 981 | 1042
0.41 | 115.5 | 964 | 1024
0.42 | 106.5 | 941.5 | 1006
0.43 | 93 | 908 | 984.5
0.44 | 95 | 881.5 | 960
0.45 | 85.5 | 862 | 925.5
0.46 | 86.5 | 834.5 | 914.5
0.47 | 80.5 | 797.5 | 910
0.48 | 68.5 | 774 | 865
0.49 | 72 | 747 | 830
0.5 | 66 | 728 | 820