## IDS-VDS Characteristic (mA-mm)
VGS (V) | VDS = 0.100 V | VDS = 0.500 V | VDS = 0.900 V
-0.75 | 0.00034139 | 0.0013804 | 0.0045474
-0.74 | 0.0003238 | 0.0013315 | 0.0044036
-0.73 | 0.00031049 | 0.0012796 | 0.0042724
-0.72 | 0.00029468 | 0.00123 | 0.0041465
-0.71 | 0.00028413 | 0.0011903 | 0.0039999
-0.7 | 0.00027082 | 0.0011402 | 0.003895
-0.69 | 0.00025931 | 0.0011015 | 0.0037724
-0.68 | 0.00024773 | 0.0010621 | 0.0036546
-0.67 | 0.00023687 | 0.0010199 | 0.00353
-0.66 | 0.00022776 | 0.0009808 | 0.0034088
-0.65 | 0.00021819 | 0.0009461 | 0.0032993
-0.64 | 0.00020586 | 0.0009112 | 0.0032167
-0.63 | 0.0001957 | 0.0008723 | 0.0031115
-0.62 | 0.00018774 | 0.0008446 | 0.0030158
-0.61 | 0.00017921 | 0.0008193 | 0.0029111
-0.6 | 0.00017125 | 0.0007846 | 0.0028287
-0.59 | 0.00016323 | 0.0007622 | 0.0027297
-0.58 | 0.00015561 | 0.0007344 | 0.0026475
-0.57 | 0.00014791 | 0.0007102 | 0.0025641
-0.56 | 0.0001419 | 0.0006836 | 0.0024679
-0.55 | 0.000137 | 0.0006538 | 0.0023805
-0.54 | 0.00012989 | 0.0006307 | 0.0023284
-0.53 | 0.00012435 | 0.0006138 | 0.002242
-0.52 | 0.00011965 | 0.0005902 | 0.002177
-0.51 | 0.00011462 | 0.0005714 | 0.0021102
-0.5 | 0.00011112 | 0.0005561 | 0.0020645
-0.49 | 0.00010779 | 0.0005428 | 0.002023
-0.48 | 0.00010551 | 0.0005348 | 0.0019772
-0.47 | 0.00010397 | 0.0005289 | 0.0019598
-0.46 | 0.00010471 | 0.000527 | 0.0019818
-0.45 | 0.00010783 | 0.0005288 | 0.0019869
-0.44 | 0.00011355 | 0.0005466 | 0.0020533
-0.43 | 0.00012272 | 0.0005755 | 0.0021465
-0.42 | 0.00013827 | 0.0006253 | 0.0023053
-0.41 | 0.00016116 | 0.0006967 | 0.0025405
-0.4 | 0.00019332 | 0.0008001 | 0.0029096
-0.39 | 0.00024059 | 0.0009531 | 0.0034492
-0.38 | 0.00030601 | 0.0011686 | 0.0042152
-0.37 | 0.00039746 | 0.0014704 | 0.005322
-0.36 | 0.00052633 | 0.001898 | 0.006928
-0.35 | 0.0007389 | 0.0024861 | 0.009067
-0.34 | 0.0009919 | 0.0033213 | 0.012192
-0.33 | 0.0013428 | 0.0044569 | 0.01643
-0.32 | 0.0018171 | 0.006178 | 0.022439
-0.31 | 0.002477 | 0.008358 | 0.030642
-0.3 | 0.0033826 | 0.011348 | 0.04223
-0.29 | 0.0046331 | 0.015542 | 0.05799
-0.28 | 0.006517 | 0.021289 | 0.08004
-0.27 | 0.008912 | 0.029147 | 0.10975
-0.26 | 0.012124 | 0.039698 | 0.15017
-0.25 | 0.016498 | 0.054251 | 0.20579
-0.24 | 0.022471 | 0.07489 | 0.27964
-0.23 | 0.030593 | 0.10115 | 0.38236
-0.22 | 0.041552 | 0.13749 | 0.51653
-0.21 | 0.056162 | 0.18668 | 0.6997
-0.2 | 0.07749 | 0.25228 | 0.9377
-0.19 | 0.10469 | 0.33944 | 1.2633
-0.18 | 0.14166 | 0.45355 | 1.6831
-0.17 | 0.19022 | 0.6116 | 2.2364
-0.16 | 0.25563 | 0.8119 | 2.9415
-0.15 | 0.3428 | 1.0801 | 3.8423
-0.14 | 0.45793 | 1.4359 | 5.001
-0.13 | 0.6084 | 1.8841 | 6.451
-0.12 | 0.8101 | 2.4742 | 8.204
-0.11 | 1.0721 | 3.2201 | 10.306
-0.1 | 1.4078 | 4.1521 | 12.825
-0.09 | 1.8545 | 5.3681 | 15.851
-0.08 | 2.4125 | 6.83 | 19.352
-0.07 | 3.1203 | 8.585 | 23.216
-0.06 | 4.0136 | 10.768 | 27.679
-0.05 | 5.1056 | 13.372 | 32.76
-0.04 | 6.395 | 16.378 | 38.265
-0.03 | 8.002 | 19.945 | 44.339
-0.02 | 9.919 | 23.925 | 50.742
-0.01 | 12.115 | 28.49 | 57.96
0 | 14.741 | 33.641 | 65.62
0.01 | 17.663 | 39.266 | 73.7
0.02 | 20.909 | 45.334 | 82.04
0.03 | 24.57 | 52.02 | 91.11
0.04 | 28.473 | 58.92 | 100.18
0.05 | 32.731 | 66.58 | 109.86
0.06 | 37.187 | 74.53 | 119.82
0.07 | 41.94 | 82.94 | 130.17
0.08 | 46.823 | 91.68 | 140.7
0.09 | 51.876 | 100.5 | 151.49
0.1 | 56.962 | 109.97 | 162.54
0.11 | 62.03 | 119.65 | 173.81
0.12 | 67.22 | 129.57 | 185.39
0.13 | 72.34 | 139.91 | 196.85
0.14 | 77.37 | 150.08 | 208.64
0.15 | 82.28 | 160.71 | 220.48
0.16 | 87.15 | 171.56 | 232.58
0.17 | 91.76 | 182.42 | 244.69
0.18 | 96.29 | 193.35 | 256.57
0.19 | 100.54 | 204.53 | 268.87
0.2 | 104.72 | 215.8 | 281.03
0.21 | 108.56 | 227.25 | 293.45
0.22 | 112.2 | 238.71 | 305.79
0.23 | 115.79 | 249.96 | 317.85
0.24 | 119.11 | 261.53 | 330.21
0.25 | 122.38 | 273.09 | 342.55
0.26 | 125.26 | 284.5 | 354.67
0.27 | 127.93 | 296.04 | 366.6
0.28 | 130.51 | 307.3 | 378.82
0.29 | 133.18 | 318.73 | 390.77
0.3 | 135.46 | 330.14 | 402.79
0.31 | 137.67 | 341.32 | 414.65
0.32 | 139.63 | 352.34 | 426.06
0.33 | 141.32 | 363.48 | 437.81
0.34 | 143.42 | 374.26 | 449.31
0.35 | 145.03 | 385.07 | 460.58
0.36 | 146.61 | 395.66 | 471.86
0.37 | 147.99 | 406.18 | 482.83
0.38 | 149.25 | 416.4 | 493.79
0.39 | 150.78 | 426.5 | 504.4
0.4 | 151.94 | 436.4 | 514.93
0.41 | 153.02 | 446.05 | 525.12
0.42 | 153.96 | 455.51 | 535.38
0.43 | 155.26 | 464.71 | 545.26
0.44 | 156.15 | 473.7 | 554.94
0.45 | 157.11 | 482.35 | 564.47
0.46 | 157.84 | 490.88 | 573.5
0.47 | 158.47 | 498.98 | 582.8
0.48 | 159.64 | 506.82 | 591.4
0.49 | 160.26 | 514.41 | 600
0.5 | 160.82 | 521.75 | 608.3

## Tranconductance (mS-mm)
VGS (V) | VDS = 0.100 V | VDS = 0.500 V | VDS = 0.900 V
-0.75 | -0.001759 | -0.00489 | -0.01438
-0.74 | -0.001545 | -0.00504 | -0.01375
-0.73 | -0.001456 | -0.005075 | -0.012855
-0.72 | -0.001318 | -0.004465 | -0.013625
-0.71 | -0.001193 | -0.00449 | -0.012575
-0.7 | -0.001241 | -0.00444 | -0.011375
-0.69 | -0.0011545 | -0.003905 | -0.01202
-0.68 | -0.001122 | -0.00408 | -0.01212
-0.67 | -0.0009985 | -0.004065 | -0.01229
-0.66 | -0.000934 | -0.00369 | -0.011535
-0.65 | -0.001095 | -0.00348 | -0.009605
-0.64 | -0.0011245 | -0.00369 | -0.00939
-0.63 | -0.000906 | -0.00333 | -0.010045
-0.62 | -0.0008245 | -0.00265 | -0.01002
-0.61 | -0.0008245 | -0.003 | -0.009355
-0.6 | -0.000799 | -0.002855 | -0.00907
-0.59 | -0.000782 | -0.00251 | -0.00906
-0.58 | -0.000766 | -0.0026 | -0.00828
-0.57 | -0.0006855 | -0.00254 | -0.00898
-0.56 | -0.0005455 | -0.00282 | -0.00918
-0.55 | -0.0006005 | -0.002645 | -0.006975
-0.54 | -0.0006325 | -0.002 | -0.006925
-0.53 | -0.000512 | -0.002025 | -0.00757
-0.52 | -0.0004865 | -0.00212 | -0.00659
-0.51 | -0.0004265 | -0.001705 | -0.005625
-0.5 | -0.0003415 | -0.00143 | -0.00436
-0.49 | -0.0002805 | -0.001065 | -0.004365
-0.48 | -0.000191 | -0.000695 | -0.00316
-0.47 | -4e-05 | -0.00039 | 0.00023
-0.46 | 0.000193 | -5e-06 | 0.001355
-0.45 | 0.000442 | 0.00098 | 0.003575
-0.44 | 0.0007445 | 0.002335 | 0.00798
-0.43 | 0.001236 | 0.003935 | 0.0126
-0.42 | 0.001922 | 0.00606 | 0.0197
-0.41 | 0.0027525 | 0.00874 | 0.030215
-0.4 | 0.0039715 | 0.01282 | 0.045435
-0.39 | 0.0056345 | 0.018425 | 0.06528
-0.38 | 0.0078435 | 0.025865 | 0.09364
-0.37 | 0.011016 | 0.03647 | 0.13564
-0.36 | 0.017072 | 0.050785 | 0.18725
-0.35 | 0.0232785 | 0.071165 | 0.2632
-0.34 | 0.030195 | 0.09854 | 0.36815
-0.33 | 0.04126 | 0.142835 | 0.51235
-0.32 | 0.05671 | 0.195055 | 0.7106
-0.31 | 0.078275 | 0.2585 | 0.98955
-0.3 | 0.107805 | 0.3592 | 1.3674
-0.29 | 0.15672 | 0.49705 | 1.8905
-0.28 | 0.213945 | 0.68025 | 2.588
-0.27 | 0.28035 | 0.92045 | 3.5065
-0.26 | 0.3793 | 1.2552 | 4.802
-0.25 | 0.51735 | 1.7596 | 6.4735
-0.24 | 0.70475 | 2.34495 | 8.8285
-0.23 | 0.95405 | 3.13 | 11.8445
-0.22 | 1.27845 | 4.2765 | 15.867
-0.21 | 1.7969 | 5.7395 | 21.0585
-0.2 | 2.4264 | 7.638 | 28.18
-0.19 | 3.2085 | 10.0635 | 37.27
-0.18 | 4.2765 | 13.608 | 48.655
-0.17 | 5.6985 | 17.9175 | 62.92
-0.16 | 7.629 | 23.425 | 80.295
-0.15 | 10.115 | 31.2 | 102.975
-0.14 | 13.28 | 40.2 | 130.435
-0.13 | 17.6085 | 51.915 | 160.15
-0.12 | 23.185 | 66.8 | 192.75
-0.11 | 29.885 | 83.895 | 231.05
-0.1 | 39.12 | 107.4 | 277.25
-0.09 | 50.235 | 133.895 | 326.35
-0.08 | 63.29 | 160.845 | 368.25
-0.07 | 80.055 | 196.9 | 416.35
-0.06 | 99.265 | 239.35 | 477.2
-0.05 | 119.07 | 280.5 | 529.3
-0.04 | 144.82 | 328.65 | 578.95
-0.03 | 176.2 | 377.35 | 623.85
-0.02 | 205.65 | 427.25 | 681.05
-0.01 | 241.1 | 485.8 | 743.9
0 | 277.4 | 538.8 | 787
0.01 | 308.4 | 584.65 | 821
0.02 | 345.35 | 637.7 | 870.5
0.03 | 378.2 | 679.3 | 907
0.04 | 408.05 | 728 | 937.5
0.05 | 435.7 | 780.5 | 982
0.06 | 460.45 | 818 | 1015.5
0.07 | 481.8 | 857.5 | 1044
0.08 | 496.8 | 878 | 1066
0.09 | 506.95 | 914.5 | 1092
0.1 | 507.7 | 957.5 | 1116
0.11 | 512.9 | 980 | 1142.5
0.12 | 515.5 | 1013 | 1152
0.13 | 507.5 | 1025.5 | 1162.5
0.14 | 497 | 1040 | 1181.5
0.15 | 489 | 1074 | 1197
0.16 | 474 | 1085.5 | 1210.5
0.17 | 457 | 1089.5 | 1199.5
0.18 | 439 | 1105.5 | 1209
0.19 | 421.5 | 1122.5 | 1223
0.2 | 401 | 1136 | 1229
0.21 | 374 | 1145.5 | 1238
0.22 | 361.5 | 1135.5 | 1220
0.23 | 345.5 | 1141 | 1221
0.24 | 329.5 | 1156.5 | 1235
0.25 | 307.5 | 1148.5 | 1223
0.26 | 277.5 | 1147.5 | 1202.5
0.27 | 262.5 | 1140 | 1207.5
0.28 | 262.5 | 1134.5 | 1208.5
0.29 | 247.5 | 1142 | 1198.5
0.3 | 224.5 | 1129.5 | 1194
0.31 | 208.5 | 1110 | 1163.5
0.32 | 182.5 | 1108 | 1158
0.33 | 189.5 | 1096 | 1162.5
0.34 | 185.5 | 1079.5 | 1138.5
0.35 | 159.5 | 1070 | 1127.5
0.36 | 148 | 1055.5 | 1112.5
0.37 | 132 | 1037 | 1096.5
0.38 | 139.5 | 1016 | 1078.5
0.39 | 134.5 | 1000 | 1057
0.4 | 112 | 977.5 | 1036
0.41 | 101 | 955.5 | 1022.5
0.42 | 112 | 933 | 1007
0.43 | 109.5 | 909.5 | 978
0.44 | 92.5 | 882 | 960.5
0.45 | 84.5 | 859 | 928
0.46 | 68 | 831.5 | 916.5
0.47 | 90 | 797 | 895
0.48 | 89.5 | 771.5 | 860
0.49 | 59 | 746.5 | 845
0.5 | 56 | 734 | 830