## IDS-VDS Characteristic (mA-mm)
VGS (V) | VDS = 0.100 V | VDS = 0.500 V | VDS = 0.900 V
-0.75 | 0.00034318 | 0.0013932 | 0.0046212
-0.74 | 0.00032443 | 0.0013512 | 0.0044728
-0.73 | 0.00030955 | 0.0012961 | 0.0043176
-0.72 | 0.00029691 | 0.0012463 | 0.0041882
-0.71 | 0.00028325 | 0.0011981 | 0.0040301
-0.7 | 0.00026933 | 0.0011543 | 0.0039292
-0.69 | 0.00025937 | 0.0011073 | 0.0037665
-0.68 | 0.00024577 | 0.0010752 | 0.0037078
-0.67 | 0.00023471 | 0.0010394 | 0.0036005
-0.66 | 0.00022281 | 0.0009962 | 0.0034531
-0.65 | 0.00021282 | 0.0009562 | 0.0033854
-0.64 | 0.0002014 | 0.0009229 | 0.0032539
-0.63 | 0.00019433 | 0.0008963 | 0.003161
-0.62 | 0.00018517 | 0.0008588 | 0.0030501
-0.61 | 0.00017647 | 0.0008251 | 0.0029482
-0.6 | 0.0001679 | 0.000799 | 0.0028723
-0.59 | 0.00016074 | 0.0007738 | 0.0027673
-0.58 | 0.00015255 | 0.0007381 | 0.0026738
-0.57 | 0.00014675 | 0.0007034 | 0.0025869
-0.56 | 0.00013901 | 0.0006875 | 0.0025128
-0.55 | 0.00013265 | 0.000665 | 0.0024302
-0.54 | 0.00012613 | 0.0006392 | 0.0023566
-0.53 | 0.00012142 | 0.0006179 | 0.0022748
-0.52 | 0.00011629 | 0.0005949 | 0.0022138
-0.51 | 0.0001116 | 0.0005764 | 0.0021508
-0.5 | 0.00010775 | 0.0005582 | 0.0021071
-0.49 | 0.0001058 | 0.0005415 | 0.0020515
-0.48 | 0.0001035 | 0.0005355 | 0.0020139
-0.47 | 0.00010239 | 0.000526 | 0.0019907
-0.46 | 0.00010213 | 0.0005256 | 0.0019762
-0.45 | 0.00010503 | 0.0005281 | 0.0020071
-0.44 | 0.00011146 | 0.0005427 | 0.0020617
-0.43 | 0.00012079 | 0.0005771 | 0.0021518
-0.42 | 0.00013538 | 0.0006241 | 0.0023117
-0.41 | 0.00015792 | 0.0006947 | 0.0025542
-0.4 | 0.00019029 | 0.0008029 | 0.0029304
-0.39 | 0.0002365 | 0.0009593 | 0.0034644
-0.38 | 0.00030267 | 0.0011699 | 0.004225
-0.37 | 0.00039204 | 0.0014725 | 0.005279
-0.36 | 0.0005209 | 0.0018915 | 0.006954
-0.35 | 0.0007322 | 0.0024872 | 0.009048
-0.34 | 0.0009839 | 0.0033167 | 0.012151
-0.33 | 0.0013292 | 0.004441 | 0.016433
-0.32 | 0.0018065 | 0.006163 | 0.022427
-0.31 | 0.0024625 | 0.008325 | 0.030563
-0.3 | 0.0033737 | 0.011305 | 0.042206
-0.29 | 0.0045983 | 0.015508 | 0.0581
-0.28 | 0.006483 | 0.021189 | 0.07998
-0.27 | 0.008831 | 0.02909 | 0.11021
-0.26 | 0.012047 | 0.039622 | 0.15075
-0.25 | 0.016338 | 0.054351 | 0.20651
-0.24 | 0.022328 | 0.0746 | 0.28028
-0.23 | 0.030411 | 0.10151 | 0.38392
-0.22 | 0.041402 | 0.13752 | 0.51762
-0.21 | 0.05612 | 0.18631 | 0.7057
-0.2 | 0.07717 | 0.25084 | 0.9439
-0.19 | 0.10406 | 0.33861 | 1.2743
-0.18 | 0.14116 | 0.45583 | 1.7077
-0.17 | 0.18926 | 0.6137 | 2.2583
-0.16 | 0.25493 | 0.8127 | 2.974
-0.15 | 0.341 | 1.0829 | 3.896
-0.14 | 0.4565 | 1.4346 | 5.0579
-0.13 | 0.6083 | 1.8889 | 6.544
-0.12 | 0.8089 | 2.4793 | 8.283
-0.11 | 1.0686 | 3.2221 | 10.428
-0.1 | 1.4106 | 4.177 | 12.986
-0.09 | 1.8523 | 5.3659 | 16.081
-0.08 | 2.4099 | 6.838 | 19.603
-0.07 | 3.12 | 8.614 | 23.506
-0.06 | 3.9847 | 10.801 | 28.05
-0.05 | 5.0962 | 13.398 | 33.141
-0.04 | 6.369 | 16.435 | 38.659
-0.03 | 7.973 | 20.007 | 44.826
-0.02 | 9.887 | 23.992 | 51.34
-0.01 | 12.104 | 28.609 | 58.49
0 | 14.71 | 33.835 | 66.22
0.01 | 17.637 | 39.403 | 74.27
0.02 | 20.917 | 45.465 | 82.71
0.03 | 24.535 | 52.202 | 91.82
0.04 | 28.48 | 59.24 | 100.92
0.05 | 32.743 | 66.74 | 110.66
0.06 | 37.229 | 74.82 | 120.72
0.07 | 41.992 | 83.28 | 131.1
0.08 | 46.893 | 92.02 | 141.58
0.09 | 51.912 | 101.02 | 152.52
0.1 | 56.94 | 110.52 | 163.59
0.11 | 62.07 | 120.19 | 174.87
0.12 | 67.35 | 130.21 | 186.57
0.13 | 72.45 | 140.45 | 198
0.14 | 77.52 | 150.69 | 209.9
0.15 | 82.46 | 161.4 | 221.78
0.16 | 87.29 | 172.26 | 233.8
0.17 | 91.94 | 183.14 | 246.07
0.18 | 96.43 | 194.13 | 258.04
0.19 | 100.69 | 205.38 | 270.38
0.2 | 104.91 | 216.67 | 282.61
0.21 | 108.83 | 228.19 | 295.09
0.22 | 112.49 | 239.59 | 307.23
0.23 | 116.06 | 250.91 | 319.58
0.24 | 119.35 | 262.57 | 331.9
0.25 | 122.64 | 274.21 | 344.22
0.26 | 125.55 | 285.65 | 356.37
0.27 | 128.29 | 297.21 | 368.43
0.28 | 130.92 | 308.48 | 380.56
0.29 | 133.5 | 319.91 | 392.62
0.3 | 135.73 | 331.4 | 404.69
0.31 | 138.01 | 342.67 | 416.6
0.32 | 140.03 | 353.82 | 428.11
0.33 | 141.82 | 364.88 | 439.87
0.34 | 143.83 | 375.84 | 451.3
0.35 | 145.38 | 386.65 | 462.71
0.36 | 146.94 | 397.31 | 473.82
0.37 | 148.5 | 407.77 | 484.96
0.38 | 149.73 | 418.11 | 495.87
0.39 | 151.16 | 428.24 | 506.6
0.4 | 152.3 | 438.14 | 517.12
0.41 | 153.5 | 447.9 | 527.32
0.42 | 154.56 | 457.32 | 537.66
0.43 | 155.7 | 466.57 | 547.6
0.44 | 156.53 | 475.61 | 557.36
0.45 | 157.51 | 484.3 | 566.95
0.46 | 158.41 | 492.86 | 575.8
0.47 | 159.08 | 500.96 | 585
0.48 | 160.17 | 508.89 | 593.8
0.49 | 160.67 | 516.52 | 602.2
0.5 | 161.35 | 523.83 | 610.7

## Tranconductance (mS-mm)
VGS (V) | VDS = 0.100 V | VDS = 0.500 V | VDS = 0.900 V
-0.75 | -0.001875 | -0.0042 | -0.01484
-0.74 | -0.0016815 | -0.004855 | -0.01518
-0.73 | -0.001376 | -0.005245 | -0.01423
-0.72 | -0.001315 | -0.0049 | -0.014375
-0.71 | -0.001379 | -0.0046 | -0.01295
-0.7 | -0.001194 | -0.00454 | -0.01318
-0.69 | -0.001178 | -0.003955 | -0.01107
-0.68 | -0.001233 | -0.003395 | -0.0083
-0.67 | -0.001148 | -0.00395 | -0.012735
-0.66 | -0.0010945 | -0.00416 | -0.010755
-0.65 | -0.0010705 | -0.003665 | -0.00996
-0.64 | -0.0009245 | -0.002995 | -0.01122
-0.63 | -0.0008115 | -0.003205 | -0.01019
-0.62 | -0.000893 | -0.00356 | -0.01064
-0.61 | -0.0008635 | -0.00299 | -0.00889
-0.6 | -0.0007865 | -0.002565 | -0.009045
-0.59 | -0.0007675 | -0.003045 | -0.009925
-0.58 | -0.0006995 | -0.00352 | -0.00902
-0.57 | -0.000677 | -0.00253 | -0.00805
-0.56 | -0.000705 | -0.00192 | -0.007835
-0.55 | -0.000644 | -0.002415 | -0.00781
-0.54 | -0.0005615 | -0.002355 | -0.00777
-0.53 | -0.000492 | -0.002215 | -0.00714
-0.52 | -0.000491 | -0.002075 | -0.0062
-0.51 | -0.000427 | -0.001835 | -0.005335
-0.5 | -0.00029 | -0.001745 | -0.004965
-0.49 | -0.0002125 | -0.001135 | -0.00466
-0.48 | -0.0001705 | -0.000775 | -0.00304
-0.47 | -6.85e-05 | -0.000495 | -0.001885
-0.46 | 0.000132 | 0.000105 | 0.00082
-0.45 | 0.0004665 | 0.000855 | 0.004275
-0.44 | 0.000788 | 0.00245 | 0.007235
-0.43 | 0.001196 | 0.00407 | 0.0125
-0.42 | 0.0018565 | 0.00588 | 0.02012
-0.41 | 0.0027455 | 0.00894 | 0.030935
-0.4 | 0.003929 | 0.01323 | 0.04551
-0.39 | 0.005619 | 0.01835 | 0.06473
-0.38 | 0.007777 | 0.02566 | 0.09073
-0.37 | 0.0109115 | 0.03608 | 0.13645
-0.36 | 0.017008 | 0.050735 | 0.18845
-0.35 | 0.02315 | 0.07126 | 0.25985
-0.34 | 0.02985 | 0.09769 | 0.36925
-0.33 | 0.04113 | 0.142315 | 0.5138
-0.32 | 0.056665 | 0.1942 | 0.7065
-0.31 | 0.07836 | 0.2571 | 0.98895
-0.3 | 0.10679 | 0.35915 | 1.37685
-0.29 | 0.155465 | 0.4942 | 1.8887
-0.28 | 0.211635 | 0.6791 | 2.6055
-0.27 | 0.2782 | 0.92165 | 3.5385
-0.26 | 0.37535 | 1.26305 | 4.815
-0.25 | 0.51405 | 1.7489 | 6.4765
-0.24 | 0.70365 | 2.35795 | 8.8705
-0.23 | 0.9537 | 3.146 | 11.867
-0.22 | 1.28545 | 4.24 | 16.089
-0.21 | 1.7884 | 5.666 | 21.314
-0.2 | 2.397 | 7.615 | 28.43
-0.19 | 3.1995 | 10.2495 | 38.19
-0.18 | 4.26 | 13.7545 | 49.2
-0.17 | 5.6885 | 17.8435 | 63.315
-0.16 | 7.587 | 23.46 | 81.885
-0.15 | 10.0785 | 31.095 | 104.195
-0.14 | 13.365 | 40.3 | 132.4
-0.13 | 17.62 | 52.235 | 161.255
-0.12 | 23.015 | 66.66 | 194.2
-0.11 | 30.085 | 84.885 | 235.15
-0.1 | 39.185 | 107.19 | 282.65
-0.09 | 49.965 | 133.05 | 330.85
-0.08 | 63.385 | 162.405 | 371.25
-0.07 | 78.74 | 198.15 | 422.35
-0.06 | 98.81 | 239.2 | 481.75
-0.05 | 119.215 | 281.7 | 530.45
-0.04 | 143.84 | 330.45 | 584.25
-0.03 | 175.9 | 377.85 | 634.05
-0.02 | 206.55 | 430.1 | 683.2
-0.01 | 241.15 | 492.15 | 744
0 | 276.65 | 539.7 | 789
0.01 | 310.35 | 581.5 | 824.5
0.02 | 344.9 | 639.95 | 877.5
0.03 | 378.15 | 688.75 | 910.5
0.04 | 410.4 | 726.9 | 942
0.05 | 437.45 | 779 | 990
0.06 | 462.45 | 827 | 1022
0.07 | 483.2 | 860 | 1043
0.08 | 496 | 887 | 1071
0.09 | 502.35 | 925 | 1100.5
0.1 | 507.9 | 958.5 | 1117.5
0.11 | 520.5 | 984.5 | 1149
0.12 | 519 | 1013 | 1156.5
0.13 | 508.5 | 1024 | 1166.5
0.14 | 500.5 | 1047.5 | 1189
0.15 | 488.5 | 1078.5 | 1195
0.16 | 474 | 1087 | 1214.5
0.17 | 457 | 1093.5 | 1212
0.18 | 437.5 | 1112 | 1215.5
0.19 | 424 | 1127 | 1228.5
0.2 | 407 | 1140.5 | 1235.5
0.21 | 379 | 1146 | 1231
0.22 | 361.5 | 1136 | 1224.5
0.23 | 343 | 1149 | 1233.5
0.24 | 329 | 1165 | 1232
0.25 | 310 | 1154 | 1223.5
0.26 | 282.5 | 1150 | 1210.5
0.27 | 268.5 | 1141.5 | 1209.5
0.28 | 260.5 | 1135 | 1209.5
0.29 | 240.5 | 1146 | 1206.5
0.3 | 225.5 | 1138 | 1199
0.31 | 215 | 1121 | 1171
0.32 | 190.5 | 1110.5 | 1163.5
0.33 | 190 | 1101 | 1159.5
0.34 | 178 | 1088.5 | 1142
0.35 | 155.5 | 1073.5 | 1126
0.36 | 156 | 1056 | 1112.5
0.37 | 139.5 | 1040 | 1102.5
0.38 | 133 | 1023.5 | 1082
0.39 | 128.5 | 1001.5 | 1062.5
0.4 | 117 | 983 | 1036
0.41 | 113 | 959 | 1027
0.42 | 110 | 933.5 | 1014
0.43 | 98.5 | 914.5 | 985
0.44 | 90.5 | 886.5 | 967.5
0.45 | 94 | 862.5 | 922
0.46 | 78.5 | 833 | 902.5
0.47 | 88 | 801.5 | 900
0.48 | 79.5 | 778 | 860
0.49 | 59 | 747 | 845
0.5 | 68 | 731 | 850