## IDS-VDS Characteristic (mA-mm)
VGS (V) | VDS = 0.100 V | VDS = 0.500 V | VDS = 0.900 V
-0.75 | 0.00033233 | 0.0013387 | 0.0043279
-0.74 | 0.00031603 | 0.0012791 | 0.0042103
-0.73 | 0.00030373 | 0.001243 | 0.0040895
-0.72 | 0.00028916 | 0.0011948 | 0.0039809
-0.71 | 0.0002745 | 0.001156 | 0.0038357
-0.7 | 0.00026319 | 0.0011171 | 0.0037055
-0.69 | 0.00025078 | 0.0010754 | 0.003597
-0.68 | 0.00024025 | 0.0010333 | 0.0034815
-0.67 | 0.00022829 | 0.0009939 | 0.0033784
-0.66 | 0.00021944 | 0.0009571 | 0.003261
-0.65 | 0.00021139 | 0.0009262 | 0.0031581
-0.64 | 0.00020159 | 0.0008943 | 0.0030747
-0.63 | 0.00019119 | 0.0008642 | 0.0029719
-0.62 | 0.00018331 | 0.0008281 | 0.0028743
-0.61 | 0.00017459 | 0.0007941 | 0.002775
-0.6 | 0.00016612 | 0.0007684 | 0.0026929
-0.59 | 0.00015976 | 0.0007419 | 0.0026235
-0.58 | 0.00015352 | 0.0007145 | 0.002534
-0.57 | 0.00014529 | 0.0006892 | 0.0024456
-0.56 | 0.00013932 | 0.0006603 | 0.002366
-0.55 | 0.00013329 | 0.0006358 | 0.0023025
-0.54 | 0.00012663 | 0.0006179 | 0.0022253
-0.53 | 0.00012049 | 0.0005957 | 0.0021629
-0.52 | 0.00011613 | 0.0005779 | 0.0021021
-0.51 | 0.00011197 | 0.0005559 | 0.0020541
-0.5 | 0.00010803 | 0.0005432 | 0.0019986
-0.49 | 0.00010497 | 0.0005322 | 0.0019634
-0.48 | 0.00010312 | 0.0005172 | 0.0019246
-0.47 | 0.00010255 | 0.0005119 | 0.0019178
-0.46 | 0.00010409 | 0.0005128 | 0.0019254
-0.45 | 0.00010674 | 0.0005213 | 0.0019478
-0.44 | 0.00011338 | 0.0005444 | 0.0020046
-0.43 | 0.00012326 | 0.0005744 | 0.0021073
-0.42 | 0.00013991 | 0.0006239 | 0.002293
-0.41 | 0.00016371 | 0.000704 | 0.0025438
-0.4 | 0.00019774 | 0.0008128 | 0.0029435
-0.39 | 0.00024695 | 0.000978 | 0.0035001
-0.38 | 0.00031552 | 0.0012038 | 0.0043153
-0.37 | 0.00041072 | 0.0015224 | 0.0054728
-0.36 | 0.0005408 | 0.0019633 | 0.007177
-0.35 | 0.0007645 | 0.0025771 | 0.009409
-0.34 | 0.0010296 | 0.0034442 | 0.012646
-0.33 | 0.0013926 | 0.0046344 | 0.017147
-0.32 | 0.0018892 | 0.006425 | 0.023231
-0.31 | 0.0025703 | 0.008653 | 0.03194
-0.3 | 0.0035141 | 0.011867 | 0.044125
-0.29 | 0.004808 | 0.016191 | 0.06113
-0.28 | 0.006759 | 0.022152 | 0.08316
-0.27 | 0.00922 | 0.030199 | 0.11476
-0.26 | 0.012544 | 0.04142 | 0.15645
-0.25 | 0.017096 | 0.056536 | 0.21397
-0.24 | 0.023136 | 0.0777 | 0.2922
-0.23 | 0.031705 | 0.10544 | 0.39606
-0.22 | 0.043097 | 0.14262 | 0.53665
-0.21 | 0.05861 | 0.19292 | 0.7256
-0.2 | 0.07936 | 0.25991 | 0.984
-0.19 | 0.10729 | 0.34882 | 1.3139
-0.18 | 0.14494 | 0.47037 | 1.7538
-0.17 | 0.19513 | 0.6291 | 2.3203
-0.16 | 0.26127 | 0.8398 | 3.0577
-0.15 | 0.3497 | 1.1126 | 3.9801
-0.14 | 0.46753 | 1.478 | 5.176
-0.13 | 0.6239 | 1.9484 | 6.655
-0.12 | 0.8282 | 2.5332 | 8.46
-0.11 | 1.0961 | 3.309 | 10.662
-0.1 | 1.4406 | 4.2775 | 13.225
-0.09 | 1.8911 | 5.4808 | 16.282
-0.08 | 2.4622 | 6.987 | 19.835
-0.07 | 3.1692 | 8.781 | 23.808
-0.06 | 4.0714 | 10.987 | 28.381
-0.05 | 5.1887 | 13.646 | 33.51
-0.04 | 6.499 | 16.737 | 38.988
-0.03 | 8.13 | 20.244 | 45.125
-0.02 | 10.051 | 24.33 | 51.77
-0.01 | 12.306 | 28.983 | 59.04
0 | 14.918 | 34.118 | 66.7
0.01 | 17.878 | 39.829 | 74.82
0.02 | 21.109 | 45.908 | 83.06
0.03 | 24.814 | 52.669 | 92.2
0.04 | 28.749 | 59.72 | 101.47
0.05 | 33.027 | 67.35 | 111.12
0.06 | 37.545 | 75.36 | 121.18
0.07 | 42.27 | 83.79 | 131.42
0.08 | 47.184 | 92.56 | 142.1
0.09 | 52.174 | 101.56 | 152.91
0.1 | 57.2 | 110.99 | 164.01
0.11 | 62.35 | 120.72 | 175.17
0.12 | 67.56 | 130.8 | 186.79
0.13 | 72.62 | 140.74 | 198.44
0.14 | 77.65 | 151.24 | 210.13
0.15 | 82.55 | 161.79 | 221.98
0.16 | 87.47 | 172.57 | 233.92
0.17 | 92.04 | 183.62 | 246.06
0.18 | 96.47 | 194.4 | 258.13
0.19 | 100.76 | 205.65 | 270.32
0.2 | 104.82 | 216.92 | 282.63
0.21 | 108.69 | 228.36 | 294.81
0.22 | 112.43 | 239.83 | 307.21
0.23 | 115.9 | 251.13 | 319.41
0.24 | 119.3 | 262.61 | 331.56
0.25 | 122.34 | 274.21 | 343.78
0.26 | 125.15 | 285.59 | 355.97
0.27 | 127.91 | 296.99 | 368.06
0.28 | 130.68 | 308.35 | 380.12
0.29 | 133.08 | 319.7 | 392.14
0.3 | 135.43 | 331.14 | 403.87
0.31 | 137.5 | 342.4 | 415.81
0.32 | 139.38 | 353.24 | 427.46
0.33 | 141.54 | 364.36 | 439.02
0.34 | 143.26 | 375.3 | 450.54
0.35 | 144.9 | 385.98 | 461.66
0.36 | 146.39 | 396.64 | 472.94
0.37 | 147.73 | 407.01 | 483.99
0.38 | 149.37 | 417.31 | 494.81
0.39 | 150.58 | 427.37 | 505.44
0.4 | 151.7 | 437.25 | 515.84
0.41 | 152.73 | 446.7 | 526.19
0.42 | 154.01 | 456.26 | 536.35
0.43 | 155.01 | 465.43 | 546.3
0.44 | 156.01 | 474.38 | 555.74
0.45 | 156.79 | 483.05 | 565.31
0.46 | 157.47 | 491.35 | 574.3
0.47 | 158.63 | 499.49 | 583.4
0.48 | 159.29 | 507.34 | 592.2
0.49 | 159.92 | 514.93 | 600.7
0.5 | 160.56 | 522.11 | 609

## Tranconductance (mS-mm)
VGS (V) | VDS = 0.100 V | VDS = 0.500 V | VDS = 0.900 V
-0.75 | -0.00163 | -0.00596 | -0.01176
-0.74 | -0.00143 | -0.004785 | -0.01192
-0.73 | -0.0013435 | -0.004215 | -0.01147
-0.72 | -0.0014615 | -0.00435 | -0.01269
-0.71 | -0.0012985 | -0.003885 | -0.01377
-0.7 | -0.001186 | -0.00403 | -0.011935
-0.69 | -0.001147 | -0.00419 | -0.0112
-0.68 | -0.0011245 | -0.004075 | -0.01093
-0.67 | -0.0010405 | -0.00381 | -0.011025
-0.66 | -0.000845 | -0.003385 | -0.011015
-0.65 | -0.0008925 | -0.00314 | -0.009315
-0.64 | -0.00101 | -0.0031 | -0.00931
-0.63 | -0.000914 | -0.00331 | -0.01002
-0.62 | -0.00083 | -0.003505 | -0.009845
-0.61 | -0.0008595 | -0.002985 | -0.00907
-0.6 | -0.0007415 | -0.00261 | -0.007575
-0.59 | -0.00063 | -0.002695 | -0.007945
-0.58 | -0.0007235 | -0.002635 | -0.008895
-0.57 | -0.00071 | -0.00271 | -0.0084
-0.56 | -0.0006 | -0.00267 | -0.007155
-0.55 | -0.0006345 | -0.00212 | -0.007035
-0.54 | -0.00064 | -0.002005 | -0.00698
-0.53 | -0.000525 | -0.002 | -0.00616
-0.52 | -0.000426 | -0.00199 | -0.00544
-0.51 | -0.000405 | -0.001735 | -0.005175
-0.5 | -0.00035 | -0.001185 | -0.004535
-0.49 | -0.0002455 | -0.0013 | -0.0037
-0.48 | -0.000121 | -0.001015 | -0.00228
-0.47 | 4.85e-05 | -0.00022 | 4e-05
-0.46 | 0.0002095 | 0.00047 | 0.0015
-0.45 | 0.0004645 | 0.00158 | 0.00396
-0.44 | 0.000826 | 0.002655 | 0.007975
-0.43 | 0.0013265 | 0.003975 | 0.01442
-0.42 | 0.0020225 | 0.00648 | 0.021825
-0.41 | 0.0028915 | 0.009445 | 0.032525
-0.4 | 0.004162 | 0.0137 | 0.047815
-0.39 | 0.005889 | 0.01955 | 0.06859
-0.38 | 0.0081885 | 0.02722 | 0.098635
-0.37 | 0.011264 | 0.037975 | 0.143085
-0.36 | 0.017689 | 0.052735 | 0.19681
-0.35 | 0.02444 | 0.074045 | 0.27345
-0.34 | 0.031405 | 0.102865 | 0.3869
-0.33 | 0.04298 | 0.14904 | 0.52925
-0.32 | 0.058885 | 0.20093 | 0.73965
-0.31 | 0.081245 | 0.2721 | 1.0447
-0.3 | 0.111885 | 0.3769 | 1.4595
-0.29 | 0.162245 | 0.51425 | 1.95175
-0.28 | 0.2206 | 0.7004 | 2.6815
-0.27 | 0.28925 | 0.9634 | 3.6645
-0.26 | 0.3938 | 1.31685 | 4.9605
-0.25 | 0.5296 | 1.814 | 6.7875
-0.24 | 0.73045 | 2.4452 | 9.1045
-0.23 | 0.99805 | 3.246 | 12.2225
-0.22 | 1.34525 | 4.374 | 16.477
-0.21 | 1.81315 | 5.8645 | 22.3675
-0.2 | 2.434 | 7.795 | 29.415
-0.19 | 3.279 | 10.523 | 38.49
-0.18 | 4.392 | 14.014 | 50.32
-0.17 | 5.8165 | 18.4715 | 65.195
-0.16 | 7.7285 | 24.175 | 82.99
-0.15 | 10.313 | 31.91 | 105.915
-0.14 | 13.71 | 41.79 | 133.745
-0.13 | 18.0335 | 52.76 | 164.2
-0.12 | 23.61 | 68.03 | 200.35
-0.11 | 30.62 | 87.215 | 238.25
-0.1 | 39.75 | 108.59 | 281
-0.09 | 51.08 | 135.475 | 330.5
-0.08 | 63.905 | 165.01 | 376.3
-0.07 | 80.46 | 200 | 427.3
-0.06 | 100.975 | 243.25 | 485.1
-0.05 | 121.38 | 287.5 | 530.35
-0.04 | 147.065 | 329.9 | 580.75
-0.03 | 177.6 | 379.65 | 639.1
-0.02 | 208.8 | 436.95 | 695.75
-0.01 | 243.35 | 489.4 | 746.5
0 | 278.6 | 542.3 | 789
0.01 | 309.55 | 589.5 | 818
0.02 | 346.8 | 642 | 869
0.03 | 382 | 690.6 | 920.5
0.04 | 410.65 | 734.05 | 946
0.05 | 439.8 | 782 | 985.5
0.06 | 462.15 | 822 | 1015
0.07 | 481.95 | 860 | 1046
0.08 | 495.2 | 888.5 | 1074.5
0.09 | 500.8 | 921.5 | 1095.5
0.1 | 508.8 | 958 | 1113
0.11 | 518 | 990.5 | 1139
0.12 | 513.5 | 1001 | 1163.5
0.13 | 504.5 | 1022 | 1167
0.14 | 496.5 | 1052.5 | 1177
0.15 | 491 | 1066.5 | 1189.5
0.16 | 474.5 | 1091.5 | 1204
0.17 | 450 | 1091.5 | 1210.5
0.18 | 436 | 1101.5 | 1213
0.19 | 417.5 | 1126 | 1225
0.2 | 396.5 | 1135.5 | 1224.5
0.21 | 380.5 | 1145.5 | 1229
0.22 | 360.5 | 1138.5 | 1230
0.23 | 343.5 | 1139 | 1217.5
0.24 | 322 | 1154 | 1218.5
0.25 | 292.5 | 1149 | 1220.5
0.26 | 278.5 | 1139 | 1214
0.27 | 276.5 | 1138 | 1207.5
0.28 | 258.5 | 1135.5 | 1204
0.29 | 237.5 | 1139.5 | 1187.5
0.3 | 221 | 1135 | 1183.5
0.31 | 197.5 | 1105 | 1179.5
0.32 | 202 | 1098 | 1160.5
0.33 | 194 | 1103 | 1154
0.34 | 168 | 1081 | 1132
0.35 | 156.5 | 1067 | 1120
0.36 | 141.5 | 1051.5 | 1116.5
0.37 | 149 | 1033.5 | 1093.5
0.38 | 142.5 | 1018 | 1072.5
0.39 | 116.5 | 997 | 1051.5
0.4 | 107.5 | 966.5 | 1037.5
0.41 | 115.5 | 950.5 | 1025.5
0.42 | 114 | 936.5 | 1005.5
0.43 | 100 | 906 | 969.5
0.44 | 89 | 881 | 950.5
0.45 | 73 | 848.5 | 928
0.46 | 92 | 822 | 904.5
0.47 | 91 | 799.5 | 895
0.48 | 64.5 | 772 | 865
0.49 | 63.5 | 738.5 | 840
0.5 | 64 | 718 | 830