## IDS-VDS Characteristic (mA-mm)
VGS (V) | VDS = 0.100 V | VDS = 0.500 V | VDS = 0.900 V
-0.75 | 0.00029959 | 0.0011427 | 0.0036475
-0.74 | 0.00028065 | 0.0011153 | 0.0035335
-0.73 | 0.00026977 | 0.0010709 | 0.0034215
-0.72 | 0.00025838 | 0.001036 | 0.0033172
-0.71 | 0.00024969 | 0.000997 | 0.0032319
-0.7 | 0.0002381 | 0.000963 | 0.0031541
-0.69 | 0.00022741 | 0.0009283 | 0.0030501
-0.68 | 0.00021713 | 0.0008971 | 0.002954
-0.67 | 0.0002083 | 0.000867 | 0.0028504
-0.66 | 0.00019755 | 0.0008355 | 0.0027798
-0.65 | 0.00019005 | 0.0008066 | 0.0026866
-0.64 | 0.00018409 | 0.0007725 | 0.002614
-0.63 | 0.00017463 | 0.0007482 | 0.0025307
-0.62 | 0.00016538 | 0.0007194 | 0.002461
-0.61 | 0.0001585 | 0.0006981 | 0.0023768
-0.6 | 0.00015018 | 0.000672 | 0.002314
-0.59 | 0.00014472 | 0.0006493 | 0.0022429
-0.58 | 0.00013806 | 0.0006221 | 0.00217
-0.57 | 0.00013166 | 0.0005996 | 0.0021063
-0.56 | 0.00012597 | 0.0005798 | 0.0020439
-0.55 | 0.00011978 | 0.0005595 | 0.0019694
-0.54 | 0.00011505 | 0.0005428 | 0.001924
-0.53 | 0.00011079 | 0.000526 | 0.0018753
-0.52 | 0.00010609 | 0.0005104 | 0.0018089
-0.51 | 0.0001032 | 0.000494 | 0.0017623
-0.5 | 9.985e-05 | 0.00048074 | 0.0017298
-0.49 | 9.813e-05 | 0.00047339 | 0.0016947
-0.48 | 9.69e-05 | 0.00046546 | 0.0016842
-0.47 | 9.629e-05 | 0.00046681 | 0.0016851
-0.46 | 9.796e-05 | 0.00047009 | 0.0016998
-0.45 | 0.0001018 | 0.00048151 | 0.0017437
-0.44 | 0.00011009 | 0.00050504 | 0.0018223
-0.43 | 0.00012208 | 0.00054255 | 0.0019528
-0.42 | 0.00013902 | 0.0006089 | 0.0021554
-0.41 | 0.00016473 | 0.0006936 | 0.0024568
-0.4 | 0.00020114 | 0.0008167 | 0.0028877
-0.39 | 0.00025445 | 0.0009918 | 0.0035182
-0.38 | 0.00032565 | 0.0012412 | 0.0043944
-0.37 | 0.00042747 | 0.0015813 | 0.0056513
-0.36 | 0.00056803 | 0.0020618 | 0.007495
-0.35 | 0.000799 | 0.0027248 | 0.009983
-0.34 | 0.0010731 | 0.0036496 | 0.01342
-0.33 | 0.0014552 | 0.0049198 | 0.018288
-0.32 | 0.0019738 | 0.006831 | 0.025036
-0.31 | 0.0026884 | 0.009264 | 0.034183
-0.3 | 0.0036671 | 0.012597 | 0.047156
-0.29 | 0.005023 | 0.017236 | 0.06502
-0.28 | 0.00706 | 0.023523 | 0.08895
-0.27 | 0.009633 | 0.032063 | 0.12216
-0.26 | 0.013038 | 0.043814 | 0.16731
-0.25 | 0.017727 | 0.06036 | 0.2284
-0.24 | 0.024056 | 0.08178 | 0.31023
-0.23 | 0.03272 | 0.11093 | 0.42012
-0.22 | 0.044425 | 0.15017 | 0.56883
-0.21 | 0.06116 | 0.20292 | 0.7685
-0.2 | 0.08272 | 0.27324 | 1.0259
-0.19 | 0.11105 | 0.36748 | 1.3794
-0.18 | 0.15005 | 0.49301 | 1.8342
-0.17 | 0.20172 | 0.659 | 2.4148
-0.16 | 0.2699 | 0.8747 | 3.1748
-0.15 | 0.36054 | 1.1587 | 4.1449
-0.14 | 0.48037 | 1.5314 | 5.3663
-0.13 | 0.6391 | 2.0136 | 6.866
-0.12 | 0.8436 | 2.62 | 8.727
-0.11 | 1.1171 | 3.4079 | 10.932
-0.1 | 1.4685 | 4.3928 | 13.604
-0.09 | 1.9249 | 5.6482 | 16.731
-0.08 | 2.5061 | 7.159 | 20.225
-0.07 | 3.2197 | 9.009 | 24.397
-0.06 | 4.1295 | 11.231 | 28.935
-0.05 | 5.2515 | 13.913 | 34.059
-0.04 | 6.584 | 17.072 | 39.718
-0.03 | 8.195 | 20.712 | 45.795
-0.02 | 10.153 | 24.749 | 52.511
-0.01 | 12.436 | 29.446 | 59.79
0 | 15.049 | 34.695 | 67.47
0.01 | 18.031 | 40.365 | 75.64
0.02 | 21.289 | 46.498 | 84.06
0.03 | 25.004 | 53.262 | 93.09
0.04 | 28.953 | 60.35 | 102.54
0.05 | 33.219 | 67.96 | 112.16
0.06 | 37.701 | 76.1 | 122.22
0.07 | 42.519 | 84.6 | 132.52
0.08 | 47.414 | 93.34 | 143.19
0.09 | 52.459 | 102.24 | 154.12
0.1 | 57.48 | 111.72 | 165.25
0.11 | 62.67 | 121.45 | 176.55
0.12 | 67.91 | 131.48 | 188.02
0.13 | 73.05 | 141.8 | 199.75
0.14 | 78.13 | 152.02 | 211.46
0.15 | 83.07 | 162.6 | 223.36
0.16 | 87.93 | 173.63 | 235.41
0.17 | 92.6 | 184.45 | 247.45
0.18 | 97.07 | 195.39 | 259.68
0.19 | 101.38 | 206.59 | 271.85
0.2 | 105.57 | 217.83 | 284.01
0.21 | 109.49 | 229.29 | 296.26
0.22 | 113.3 | 240.83 | 308.62
0.23 | 116.77 | 251.96 | 320.82
0.24 | 120.08 | 263.61 | 333.08
0.25 | 123.34 | 275.21 | 345.55
0.26 | 126.32 | 286.63 | 357.43
0.27 | 129.11 | 298.18 | 369.63
0.28 | 131.71 | 309.41 | 381.67
0.29 | 134.11 | 320.86 | 393.65
0.3 | 136.39 | 332.26 | 405.66
0.31 | 138.87 | 343.43 | 417.35
0.32 | 140.78 | 354.47 | 429.05
0.33 | 142.66 | 365.59 | 440.71
0.34 | 144.43 | 376.49 | 452.1
0.35 | 145.99 | 387.23 | 463.31
0.36 | 147.91 | 397.82 | 474.45
0.37 | 149.21 | 408.22 | 485.56
0.38 | 150.49 | 418.57 | 496.35
0.39 | 151.86 | 428.61 | 507.03
0.4 | 153.01 | 438.48 | 517.34
0.41 | 154.32 | 448.13 | 527.6
0.42 | 155.32 | 457.54 | 537.85
0.43 | 156.27 | 466.78 | 547.67
0.44 | 157.15 | 475.72 | 557.4
0.45 | 158.39 | 484.31 | 566.74
0.46 | 159.04 | 492.78 | 575.8
0.47 | 159.87 | 500.84 | 584.8
0.48 | 160.6 | 508.67 | 593.6
0.49 | 161.15 | 516.25 | 601.8
0.5 | 162.28 | 523.43 | 610.3

## Tranconductance (mS-mm)
VGS (V) | VDS = 0.100 V | VDS = 0.500 V | VDS = 0.900 V
-0.75 | -0.001894 | -0.00274 | -0.0114
-0.74 | -0.001491 | -0.00359 | -0.0113
-0.73 | -0.0011135 | -0.003965 | -0.010815
-0.72 | -0.001004 | -0.003695 | -0.00948
-0.71 | -0.001014 | -0.00365 | -0.008155
-0.7 | -0.001114 | -0.003435 | -0.00909
-0.69 | -0.0010485 | -0.003295 | -0.010005
-0.68 | -0.0009555 | -0.003065 | -0.009985
-0.67 | -0.000979 | -0.00308 | -0.00871
-0.66 | -0.0009125 | -0.00302 | -0.00819
-0.65 | -0.000673 | -0.00315 | -0.00829
-0.64 | -0.000771 | -0.00292 | -0.007795
-0.63 | -0.0009355 | -0.002655 | -0.00765
-0.62 | -0.0008065 | -0.002505 | -0.007695
-0.61 | -0.00076 | -0.00237 | -0.00735
-0.6 | -0.000689 | -0.00244 | -0.006695
-0.59 | -0.000606 | -0.002495 | -0.0072
-0.58 | -0.000653 | -0.002485 | -0.00683
-0.57 | -0.0006045 | -0.002115 | -0.006305
-0.56 | -0.000594 | -0.002005 | -0.006845
-0.55 | -0.000546 | -0.00185 | -0.005995
-0.54 | -0.0004495 | -0.001675 | -0.004705
-0.53 | -0.000448 | -0.00162 | -0.005755
-0.52 | -0.0003795 | -0.0016 | -0.00565
-0.51 | -0.000312 | -0.001483 | -0.003955
-0.5 | -0.0002535 | -0.0010305 | -0.00338
-0.49 | -0.0001475 | -0.000764 | -0.00228
-0.48 | -9.2e-05 | -0.000329 | -0.00048
-0.47 | 5.3e-05 | 0.0002315 | 0.00078
-0.46 | 0.0002755 | 0.000735 | 0.00293
-0.45 | 0.0006065 | 0.0017475 | 0.006125
-0.44 | 0.001014 | 0.003052 | 0.010455
-0.43 | 0.0014465 | 0.005193 | 0.016655
-0.42 | 0.0021325 | 0.0075525 | 0.0252
-0.41 | 0.003106 | 0.01039 | 0.036615
-0.4 | 0.004486 | 0.01491 | 0.05307
-0.39 | 0.0062255 | 0.021225 | 0.075335
-0.38 | 0.008651 | 0.029475 | 0.106655
-0.37 | 0.012119 | 0.04103 | 0.15503
-0.36 | 0.0185765 | 0.057175 | 0.216585
-0.35 | 0.0252535 | 0.07939 | 0.29625
-0.34 | 0.03281 | 0.10975 | 0.41525
-0.33 | 0.045035 | 0.15907 | 0.5808
-0.32 | 0.06166 | 0.21721 | 0.79475
-0.31 | 0.084665 | 0.2883 | 1.106
-0.3 | 0.11673 | 0.3986 | 1.54185
-0.29 | 0.169645 | 0.5463 | 2.0897
-0.28 | 0.2305 | 0.74135 | 2.857
-0.27 | 0.2989 | 1.01455 | 3.918
-0.26 | 0.4047 | 1.41485 | 5.312
-0.25 | 0.5509 | 1.8983 | 7.146
-0.24 | 0.74965 | 2.5285 | 9.586
-0.23 | 1.01845 | 3.4195 | 12.93
-0.22 | 1.422 | 4.5995 | 17.419
-0.21 | 1.91475 | 6.1535 | 22.8535
-0.2 | 2.4945 | 8.228 | 30.545
-0.19 | 3.3665 | 10.9885 | 40.415
-0.18 | 4.5335 | 14.576 | 51.77
-0.17 | 5.9925 | 19.0845 | 67.03
-0.16 | 7.941 | 24.985 | 86.505
-0.15 | 10.5235 | 32.835 | 109.575
-0.14 | 13.928 | 42.745 | 136.055
-0.13 | 18.1615 | 54.43 | 168.035
-0.12 | 23.9 | 69.715 | 203.3
-0.11 | 31.245 | 88.64 | 243.85
-0.1 | 40.39 | 112.015 | 289.95
-0.09 | 51.88 | 138.31 | 331.05
-0.08 | 64.74 | 168.04 | 383.3
-0.07 | 81.17 | 203.6 | 435.5
-0.06 | 101.59 | 245.2 | 483.1
-0.05 | 122.725 | 292.05 | 539.15
-0.04 | 147.175 | 339.95 | 586.8
-0.03 | 178.45 | 383.85 | 639.65
-0.02 | 212.05 | 436.7 | 699.75
-0.01 | 244.8 | 497.3 | 747.95
0 | 279.75 | 545.95 | 792.5
0.01 | 312 | 590.15 | 829.5
0.02 | 348.65 | 644.85 | 872.5
0.03 | 383.2 | 692.6 | 924
0.04 | 410.75 | 734.9 | 953.5
0.05 | 437.4 | 787.5 | 984
0.06 | 465 | 832 | 1018
0.07 | 485.65 | 862 | 1048.5
0.08 | 497 | 882 | 1080
0.09 | 503.3 | 919 | 1103
0.1 | 510.55 | 960.5 | 1121.5
0.11 | 521.5 | 988 | 1138.5
0.12 | 519 | 1017.5 | 1160
0.13 | 511 | 1027 | 1172
0.14 | 501 | 1040 | 1180.5
0.15 | 490 | 1080.5 | 1197.5
0.16 | 476.5 | 1092.5 | 1204.5
0.17 | 457 | 1088 | 1213.5
0.18 | 439 | 1107 | 1220
0.19 | 425 | 1122 | 1216.5
0.2 | 405.5 | 1135 | 1220.5
0.21 | 386.5 | 1150 | 1230.5
0.22 | 364 | 1133.5 | 1228
0.23 | 339 | 1139 | 1223
0.24 | 328.5 | 1162.5 | 1236.5
0.25 | 312 | 1151 | 1217.5
0.26 | 288.5 | 1148.5 | 1204
0.27 | 269.5 | 1139 | 1212
0.28 | 250 | 1134 | 1201
0.29 | 234 | 1142.5 | 1199.5
0.3 | 238 | 1128.5 | 1185
0.31 | 219.5 | 1110.5 | 1169.5
0.32 | 189.5 | 1108 | 1168
0.33 | 182.5 | 1101 | 1152.5
0.34 | 166.5 | 1082 | 1130
0.35 | 174 | 1066.5 | 1117.5
0.36 | 161 | 1049.5 | 1112.5
0.37 | 129 | 1037.5 | 1095
0.38 | 132.5 | 1019.5 | 1073.5
0.39 | 126 | 995.5 | 1049.5
0.4 | 123 | 976 | 1028.5
0.41 | 115.5 | 953 | 1025.5
0.42 | 97.5 | 932.5 | 1003.5
0.43 | 91.5 | 909 | 977.5
0.44 | 106 | 876.5 | 953.5
0.45 | 94.5 | 853 | 920
0.46 | 74 | 826.5 | 903
0.47 | 78 | 794.5 | 890
0.48 | 64 | 770.5 | 850
0.49 | 84 | 738 | 835
0.5 | 113 | 718 | 850