## IDS-VDS Characteristic (mA-mm)
VGS (V) | VDS = 0.100 V | VDS = 0.500 V | VDS = 0.900 V
-0.75 | 0.00029597 | 0.0011507 | 0.0037658
-0.74 | 0.00028148 | 0.001101 | 0.0036511
-0.73 | 0.00027038 | 0.0010661 | 0.0035474
-0.72 | 0.0002565 | 0.0010257 | 0.0034224
-0.71 | 0.00024341 | 0.0009961 | 0.003329
-0.7 | 0.00023508 | 0.000957 | 0.0032312
-0.69 | 0.0002265 | 0.0009242 | 0.0031491
-0.68 | 0.00021659 | 0.0008899 | 0.003022
-0.67 | 0.00020508 | 0.0008642 | 0.002942
-0.66 | 0.00019591 | 0.0008322 | 0.0028627
-0.65 | 0.00018854 | 0.0008017 | 0.0027626
-0.64 | 0.00018004 | 0.0007682 | 0.0026747
-0.63 | 0.00017209 | 0.0007409 | 0.0025959
-0.62 | 0.00016525 | 0.0007135 | 0.0024862
-0.61 | 0.00015844 | 0.0006908 | 0.0024477
-0.6 | 0.00014909 | 0.0006658 | 0.0023562
-0.59 | 0.00014226 | 0.0006412 | 0.0022964
-0.58 | 0.00013649 | 0.000619 | 0.0022036
-0.57 | 0.00013187 | 0.0006027 | 0.0021458
-0.56 | 0.00012522 | 0.0005766 | 0.0020838
-0.55 | 0.00011874 | 0.0005584 | 0.002024
-0.54 | 0.00011366 | 0.0005377 | 0.0019657
-0.53 | 0.00010919 | 0.0005198 | 0.0018964
-0.52 | 0.0001042 | 0.0005021 | 0.0018492
-0.51 | 0.00010167 | 0.00048709 | 0.0018002
-0.5 | 9.828e-05 | 0.00047535 | 0.0017674
-0.49 | 9.568e-05 | 0.00046401 | 0.00174
-0.48 | 9.429e-05 | 0.00045591 | 0.0017104
-0.47 | 9.396e-05 | 0.00045454 | 0.0016983
-0.46 | 9.568e-05 | 0.00045607 | 0.0017017
-0.45 | 9.894e-05 | 0.00046978 | 0.0017498
-0.44 | 0.00010589 | 0.00048824 | 0.0018153
-0.43 | 0.00011695 | 0.00052396 | 0.0019369
-0.42 | 0.00013384 | 0.000581 | 0.0021191
-0.41 | 0.00015769 | 0.0006625 | 0.0024054
-0.4 | 0.00019178 | 0.000779 | 0.0027973
-0.39 | 0.00024152 | 0.0009442 | 0.0033881
-0.38 | 0.00031153 | 0.0011759 | 0.0042052
-0.37 | 0.00040718 | 0.0015019 | 0.0053895
-0.36 | 0.00053948 | 0.0019561 | 0.007113
-0.35 | 0.0007629 | 0.0025867 | 0.009471
-0.34 | 0.0010293 | 0.0034749 | 0.01271
-0.33 | 0.0013925 | 0.004685 | 0.017244
-0.32 | 0.0018874 | 0.006463 | 0.023628
-0.31 | 0.0025781 | 0.008792 | 0.032414
-0.3 | 0.0035228 | 0.012014 | 0.044636
-0.29 | 0.004822 | 0.016401 | 0.06153
-0.28 | 0.006735 | 0.022374 | 0.08442
-0.27 | 0.009238 | 0.030741 | 0.11596
-0.26 | 0.012557 | 0.041944 | 0.15909
-0.25 | 0.017121 | 0.05752 | 0.21718
-0.24 | 0.023211 | 0.07788 | 0.29645
-0.23 | 0.031661 | 0.10606 | 0.40295
-0.22 | 0.042949 | 0.14338 | 0.54578
-0.21 | 0.05858 | 0.19474 | 0.7342
-0.2 | 0.07923 | 0.26305 | 0.9887
-0.19 | 0.10675 | 0.35347 | 1.3282
-0.18 | 0.14459 | 0.47732 | 1.7706
-0.17 | 0.19464 | 0.6383 | 2.3461
-0.16 | 0.26107 | 0.8523 | 3.078
-0.15 | 0.35049 | 1.1221 | 4.0196
-0.14 | 0.46869 | 1.4942 | 5.2262
-0.13 | 0.6244 | 1.9595 | 6.727
-0.12 | 0.8286 | 2.5616 | 8.524
-0.11 | 1.0993 | 3.3415 | 10.73
-0.1 | 1.4438 | 4.3138 | 13.312
-0.09 | 1.8954 | 5.5522 | 16.426
-0.08 | 2.4677 | 7.038 | 19.965
-0.07 | 3.184 | 8.873 | 24.02
-0.06 | 4.0858 | 11.037 | 28.529
-0.05 | 5.2052 | 13.736 | 33.677
-0.04 | 6.531 | 16.85 | 39.334
-0.03 | 8.125 | 20.422 | 45.365
-0.02 | 10.076 | 24.53 | 52.116
-0.01 | 12.344 | 29.076 | 59.26
0 | 14.981 | 34.374 | 67.12
0.01 | 17.917 | 40.011 | 75.18
0.02 | 21.215 | 46.169 | 83.7
0.03 | 24.878 | 52.866 | 92.64
0.04 | 28.842 | 60.07 | 101.98
0.05 | 33.127 | 67.5 | 111.72
0.06 | 37.631 | 75.6 | 121.72
0.07 | 42.45 | 84.15 | 132.32
0.08 | 47.38 | 92.89 | 142.76
0.09 | 52.396 | 102.06 | 153.77
0.1 | 57.44 | 111.31 | 164.85
0.11 | 62.61 | 121.14 | 176.14
0.12 | 67.82 | 131.16 | 187.9
0.13 | 73.01 | 141.46 | 199.39
0.14 | 78.08 | 151.68 | 211.18
0.15 | 83.02 | 162.39 | 223.14
0.16 | 87.93 | 173.2 | 235.22
0.17 | 92.58 | 184.19 | 247.27
0.18 | 96.97 | 195.35 | 259.45
0.19 | 101.28 | 206.31 | 271.54
0.2 | 105.45 | 217.67 | 283.85
0.21 | 109.46 | 229.27 | 296.35
0.22 | 113.2 | 240.57 | 308.4
0.23 | 116.68 | 252.23 | 320.86
0.24 | 119.99 | 263.57 | 333.1
0.25 | 123.18 | 275.25 | 345.41
0.26 | 126.31 | 286.77 | 357.71
0.27 | 129.01 | 298.16 | 369.66
0.28 | 131.61 | 309.57 | 381.89
0.29 | 134.09 | 321 | 393.92
0.3 | 136.21 | 332.48 | 405.86
0.31 | 138.61 | 343.71 | 417.63
0.32 | 140.6 | 354.87 | 429.34
0.33 | 142.5 | 365.8 | 440.98
0.34 | 144.38 | 376.82 | 452.5
0.35 | 145.95 | 387.6 | 463.82
0.36 | 147.55 | 398.21 | 474.86
0.37 | 149.07 | 408.85 | 486.11
0.38 | 150.45 | 419.04 | 496.98
0.39 | 151.71 | 429.22 | 507.62
0.4 | 153.04 | 439.02 | 518.14
0.41 | 154.08 | 448.68 | 528.34
0.42 | 155.24 | 458.24 | 538.58
0.43 | 156.29 | 467.41 | 548.54
0.44 | 156.99 | 476.38 | 558.16
0.45 | 158.15 | 485.14 | 567.65
0.46 | 158.95 | 493.57 | 576.6
0.47 | 159.76 | 501.59 | 586
0.48 | 160.57 | 509.57 | 594.6
0.49 | 161.03 | 517.11 | 603.1
0.5 | 162 | 524.32 | 611.1

## Tranconductance (mS-mm)
VGS (V) | VDS = 0.100 V | VDS = 0.500 V | VDS = 0.900 V
-0.75 | -0.001449 | -0.00497 | -0.01147
-0.74 | -0.0012795 | -0.00423 | -0.01092
-0.73 | -0.001249 | -0.003765 | -0.011435
-0.72 | -0.0013485 | -0.0035 | -0.01092
-0.71 | -0.001071 | -0.003435 | -0.00956
-0.7 | -0.0008455 | -0.003595 | -0.008995
-0.69 | -0.0009245 | -0.003355 | -0.01046
-0.68 | -0.001071 | -0.003 | -0.010355
-0.67 | -0.001034 | -0.002885 | -0.007965
-0.66 | -0.000827 | -0.003125 | -0.00897
-0.65 | -0.0007935 | -0.0032 | -0.0094
-0.64 | -0.0008225 | -0.00304 | -0.008335
-0.63 | -0.0007395 | -0.002735 | -0.009425
-0.62 | -0.0006825 | -0.002505 | -0.00741
-0.61 | -0.000808 | -0.002385 | -0.0065
-0.6 | -0.000809 | -0.00248 | -0.007565
-0.59 | -0.00063 | -0.00234 | -0.00763
-0.58 | -0.0005195 | -0.001925 | -0.00753
-0.57 | -0.0005635 | -0.00212 | -0.00599
-0.56 | -0.0006565 | -0.002215 | -0.00609
-0.55 | -0.000578 | -0.001945 | -0.005905
-0.54 | -0.0004775 | -0.00193 | -0.00638
-0.53 | -0.000473 | -0.00178 | -0.005825
-0.52 | -0.000376 | -0.0016355 | -0.00481
-0.51 | -0.000296 | -0.0013375 | -0.00409
-0.5 | -0.0002995 | -0.001154 | -0.00301
-0.49 | -0.0001995 | -0.000972 | -0.00285
-0.48 | -8.6e-05 | -0.0004735 | -0.002085
-0.47 | 6.95e-05 | 8e-06 | -0.000435
-0.46 | 0.000249 | 0.000762 | 0.002575
-0.45 | 0.0005105 | 0.0016085 | 0.00568
-0.44 | 0.0009005 | 0.002709 | 0.009355
-0.43 | 0.0013975 | 0.004638 | 0.01519
-0.42 | 0.002037 | 0.006927 | 0.023425
-0.41 | 0.002897 | 0.0099 | 0.03391
-0.4 | 0.0041915 | 0.014085 | 0.049135
-0.39 | 0.0059875 | 0.019845 | 0.070395
-0.38 | 0.008283 | 0.027885 | 0.10007
-0.37 | 0.0113975 | 0.03901 | 0.14539
-0.36 | 0.017786 | 0.05424 | 0.204075
-0.35 | 0.024491 | 0.07594 | 0.27985
-0.34 | 0.03148 | 0.104915 | 0.38865
-0.33 | 0.042905 | 0.149405 | 0.5459
-0.32 | 0.05928 | 0.20535 | 0.7585
-0.31 | 0.08177 | 0.27755 | 1.0504
-0.3 | 0.112195 | 0.38045 | 1.4558
-0.29 | 0.16061 | 0.518 | 1.9892
-0.28 | 0.2208 | 0.717 | 2.7215
-0.27 | 0.2911 | 0.9785 | 3.7335
-0.26 | 0.39415 | 1.33895 | 5.061
-0.25 | 0.5327 | 1.7968 | 6.868
-0.24 | 0.727 | 2.427 | 9.2885
-0.23 | 0.9869 | 3.275 | 12.4665
-0.22 | 1.34595 | 4.434 | 16.5625
-0.21 | 1.81405 | 5.9835 | 22.146
-0.2 | 2.4085 | 7.9365 | 29.7
-0.19 | 3.268 | 10.7135 | 39.095
-0.18 | 4.3945 | 14.2415 | 50.895
-0.17 | 5.824 | 18.749 | 65.37
-0.16 | 7.7925 | 24.19 | 83.675
-0.15 | 10.381 | 32.095 | 107.41
-0.14 | 13.6955 | 41.87 | 135.37
-0.13 | 17.9955 | 53.37 | 164.89
-0.12 | 23.745 | 69.1 | 200.15
-0.11 | 30.76 | 87.61 | 239.4
-0.1 | 39.805 | 110.535 | 284.8
-0.09 | 51.195 | 136.21 | 332.65
-0.08 | 64.43 | 166.04 | 379.7
-0.07 | 80.905 | 199.95 | 428.2
-0.06 | 101.06 | 243.15 | 482.85
-0.05 | 122.26 | 290.65 | 540.25
-0.04 | 145.99 | 334.3 | 584.4
-0.03 | 177.25 | 384 | 639.1
-0.02 | 210.95 | 432.7 | 694.75
-0.01 | 245.25 | 492.2 | 750.2
0 | 278.65 | 546.75 | 796
0.01 | 311.7 | 589.75 | 829
0.02 | 348.05 | 642.75 | 873
0.03 | 381.35 | 695.05 | 914
0.04 | 412.45 | 731.7 | 954
0.05 | 439.45 | 776.5 | 987
0.06 | 466.15 | 832.5 | 1030
0.07 | 487.45 | 864.5 | 1052
0.08 | 497.3 | 895.5 | 1072.5
0.09 | 503 | 921 | 1104.5
0.1 | 510.7 | 954 | 1118.5
0.11 | 519 | 992.5 | 1152.5
0.12 | 520 | 1016 | 1162.5
0.13 | 513 | 1026 | 1164
0.14 | 500.5 | 1046.5 | 1187.5
0.15 | 492.5 | 1076 | 1202
0.16 | 478 | 1090 | 1206.5
0.17 | 452 | 1107.5 | 1211.5
0.18 | 435 | 1106 | 1213.5
0.19 | 424 | 1116 | 1220
0.2 | 409 | 1148 | 1240.5
0.21 | 387.5 | 1145 | 1227.5
0.22 | 361 | 1148 | 1225.5
0.23 | 339.5 | 1150 | 1235
0.24 | 325 | 1151 | 1227.5
0.25 | 316 | 1160 | 1230.5
0.26 | 291.5 | 1145.5 | 1212.5
0.27 | 265 | 1140 | 1209
0.28 | 254 | 1142 | 1213
0.29 | 230 | 1145.5 | 1198.5
0.3 | 226 | 1135.5 | 1185.5
0.31 | 219.5 | 1119.5 | 1174
0.32 | 194.5 | 1104.5 | 1167.5
0.33 | 189 | 1097.5 | 1158
0.34 | 172.5 | 1090 | 1142
0.35 | 158.5 | 1069.5 | 1118
0.36 | 156 | 1062.5 | 1114.5
0.37 | 145 | 1041.5 | 1106
0.38 | 132 | 1018.5 | 1075.5
0.39 | 129.5 | 999 | 1058
0.4 | 118.5 | 973 | 1036
0.41 | 110 | 961 | 1022
0.42 | 110.5 | 936.5 | 1010
0.43 | 87.5 | 907 | 979
0.44 | 93 | 886.5 | 955.5
0.45 | 98 | 859.5 | 922
0.46 | 80.5 | 822.5 | 917.5
0.47 | 81 | 800 | 900
0.48 | 63.5 | 776 | 855
0.49 | 71.5 | 737.5 | 825
0.5 | 97 | 721 | 800