## IDS-VDS Characteristic (mA-mm)
VGS (V) | VDS = 0.100 V | VDS = 0.500 V | VDS = 0.900 V
-0.75 | 0.00031623 | 0.0012544 | 0.0040993
-0.74 | 0.00030092 | 0.001204 | 0.0039593
-0.73 | 0.00028672 | 0.0011629 | 0.0038377
-0.72 | 0.00027364 | 0.0011176 | 0.0036994
-0.71 | 0.00026347 | 0.0010761 | 0.0036049
-0.7 | 0.00025214 | 0.0010423 | 0.0034895
-0.69 | 0.00024097 | 0.0010111 | 0.003387
-0.68 | 0.0002299 | 0.0009691 | 0.0032912
-0.67 | 0.0002188 | 0.0009263 | 0.0031869
-0.66 | 0.00020822 | 0.0008972 | 0.0030827
-0.65 | 0.00019915 | 0.0008627 | 0.0029939
-0.64 | 0.00019037 | 0.0008312 | 0.002902
-0.63 | 0.00018216 | 0.0008002 | 0.0028182
-0.62 | 0.00017243 | 0.0007736 | 0.0027214
-0.61 | 0.00016492 | 0.0007457 | 0.002626
-0.6 | 0.00015814 | 0.0007176 | 0.0025404
-0.59 | 0.00015116 | 0.0006897 | 0.0024732
-0.58 | 0.00014446 | 0.0006659 | 0.0023927
-0.57 | 0.00013816 | 0.000642 | 0.002326
-0.56 | 0.00013171 | 0.0006224 | 0.0022445
-0.55 | 0.00012561 | 0.0006001 | 0.0021748
-0.54 | 0.00012034 | 0.0005794 | 0.002107
-0.53 | 0.00011648 | 0.0005547 | 0.0020548
-0.52 | 0.00011083 | 0.0005383 | 0.0020042
-0.51 | 0.00010664 | 0.0005248 | 0.0019404
-0.5 | 0.00010375 | 0.0005081 | 0.0019002
-0.49 | 0.0001013 | 0.00050475 | 0.0018572
-0.48 | 9.976e-05 | 0.00049651 | 0.0018447
-0.47 | 9.894e-05 | 0.00049056 | 0.0018286
-0.46 | 0.00010127 | 0.000493 | 0.0018431
-0.45 | 0.00010486 | 0.00050104 | 0.0018787
-0.44 | 0.00011168 | 0.00052409 | 0.0019526
-0.43 | 0.00012324 | 0.00056281 | 0.0020715
-0.42 | 0.00014093 | 0.0006223 | 0.002259
-0.41 | 0.00016621 | 0.0007085 | 0.002545
-0.4 | 0.00020344 | 0.0008283 | 0.0029829
-0.39 | 0.00025527 | 0.001003 | 0.0035921
-0.38 | 0.00032828 | 0.0012484 | 0.0044566
-0.37 | 0.00042936 | 0.001593 | 0.0056684
-0.36 | 0.00056963 | 0.002065 | 0.007491
-0.35 | 0.0008041 | 0.0027249 | 0.009929
-0.34 | 0.0010849 | 0.0036453 | 0.013301
-0.33 | 0.0014582 | 0.0048892 | 0.018082
-0.32 | 0.001986 | 0.006803 | 0.024721
-0.31 | 0.002703 | 0.009202 | 0.033924
-0.3 | 0.0037034 | 0.012578 | 0.04648
-0.29 | 0.0050397 | 0.01708 | 0.06431
-0.28 | 0.0071 | 0.023369 | 0.08783
-0.27 | 0.009683 | 0.031933 | 0.12079
-0.26 | 0.013194 | 0.043634 | 0.1651
-0.25 | 0.01791 | 0.06014 | 0.2255
-0.24 | 0.024308 | 0.08128 | 0.30635
-0.23 | 0.033061 | 0.11069 | 0.41796
-0.22 | 0.04475 | 0.14894 | 0.56374
-0.21 | 0.06144 | 0.20161 | 0.7628
-0.2 | 0.08304 | 0.27213 | 1.0242
-0.19 | 0.11197 | 0.36581 | 1.3665
-0.18 | 0.15129 | 0.49278 | 1.8259
-0.17 | 0.20342 | 0.6584 | 2.4129
-0.16 | 0.27212 | 0.8749 | 3.1621
-0.15 | 0.36431 | 1.1545 | 4.1314
-0.14 | 0.48719 | 1.532 | 5.353
-0.13 | 0.6482 | 2.0126 | 6.87
-0.12 | 0.8584 | 2.625 | 8.695
-0.11 | 1.1313 | 3.4177 | 10.919
-0.1 | 1.4903 | 4.3913 | 13.574
-0.09 | 1.9541 | 5.6432 | 16.703
-0.08 | 2.5368 | 7.181 | 20.288
-0.07 | 3.2798 | 9.049 | 24.334
-0.06 | 4.1839 | 11.298 | 28.946
-0.05 | 5.3336 | 13.973 | 34.161
-0.04 | 6.66 | 17.111 | 39.777
-0.03 | 8.322 | 20.724 | 45.957
-0.02 | 10.257 | 24.872 | 52.609
-0.01 | 12.559 | 29.536 | 59.83
0 | 15.214 | 34.719 | 67.66
0.01 | 18.2 | 40.467 | 75.78
0.02 | 21.52 | 46.694 | 84.22
0.03 | 25.174 | 53.429 | 93.33
0.04 | 29.18 | 60.49 | 102.64
0.05 | 33.424 | 68.15 | 112.34
0.06 | 37.957 | 76.2 | 122.5
0.07 | 42.774 | 84.63 | 132.91
0.08 | 47.66 | 93.41 | 143.34
0.09 | 52.682 | 102.56 | 154.38
0.1 | 57.77 | 111.85 | 165.45
0.11 | 62.92 | 121.59 | 176.71
0.12 | 68.1 | 131.66 | 188.41
0.13 | 73.26 | 141.86 | 199.88
0.14 | 78.26 | 152.28 | 211.74
0.15 | 83.19 | 162.83 | 223.66
0.16 | 88.06 | 173.76 | 235.76
0.17 | 92.68 | 184.67 | 247.9
0.18 | 97.07 | 195.77 | 259.92
0.19 | 101.34 | 206.97 | 272.16
0.2 | 105.43 | 218.16 | 284.46
0.21 | 109.33 | 229.73 | 296.87
0.22 | 113.1 | 241.12 | 308.96
0.23 | 116.71 | 252.59 | 321.32
0.24 | 119.91 | 263.92 | 333.5
0.25 | 123.02 | 275.57 | 345.86
0.26 | 125.97 | 287.12 | 358.13
0.27 | 128.61 | 298.54 | 370.01
0.28 | 131.52 | 309.88 | 382.08
0.29 | 133.84 | 321.2 | 394.08
0.3 | 136.01 | 332.65 | 406.03
0.31 | 138.21 | 343.87 | 417.89
0.32 | 140.17 | 354.92 | 429.42
0.33 | 142.28 | 366.14 | 441.08
0.34 | 144.01 | 376.85 | 452.53
0.35 | 145.5 | 387.63 | 463.78
0.36 | 147.09 | 398.23 | 474.85
0.37 | 148.73 | 408.74 | 485.98
0.38 | 150.08 | 418.88 | 496.77
0.39 | 151.34 | 429 | 507.46
0.4 | 152.45 | 438.8 | 517.84
0.41 | 153.47 | 448.48 | 527.97
0.42 | 154.9 | 457.91 | 538.2
0.43 | 155.81 | 466.98 | 548.09
0.44 | 156.65 | 475.93 | 557.72
0.45 | 157.52 | 484.63 | 567.22
0.46 | 158.29 | 493.05 | 576
0.47 | 159.31 | 501.13 | 585.3
0.48 | 160 | 508.83 | 594
0.49 | 160.65 | 516.4 | 602.4
0.5 | 161.3 | 523.62 | 610.7

## Tranconductance (mS-mm)
VGS (V) | VDS = 0.100 V | VDS = 0.500 V | VDS = 0.900 V
-0.75 | -0.001531 | -0.00504 | -0.014
-0.74 | -0.0014755 | -0.004575 | -0.01308
-0.73 | -0.001364 | -0.00432 | -0.012995
-0.72 | -0.0011625 | -0.00434 | -0.01164
-0.71 | -0.001075 | -0.003765 | -0.010495
-0.7 | -0.001125 | -0.00325 | -0.010895
-0.69 | -0.001112 | -0.00366 | -0.009915
-0.68 | -0.0011085 | -0.00424 | -0.010005
-0.67 | -0.001084 | -0.003595 | -0.010425
-0.66 | -0.0009825 | -0.00318 | -0.00965
-0.65 | -0.0008925 | -0.0033 | -0.009035
-0.64 | -0.0008495 | -0.003125 | -0.008785
-0.63 | -0.000897 | -0.00288 | -0.00903
-0.62 | -0.000862 | -0.002725 | -0.00961
-0.61 | -0.0007145 | -0.0028 | -0.00905
-0.6 | -0.000688 | -0.0028 | -0.00764
-0.59 | -0.000684 | -0.002585 | -0.007385
-0.58 | -0.00065 | -0.002385 | -0.00736
-0.57 | -0.0006375 | -0.002175 | -0.00741
-0.56 | -0.0006275 | -0.002095 | -0.00756
-0.55 | -0.0005685 | -0.00215 | -0.006875
-0.54 | -0.0004565 | -0.00227 | -0.006
-0.53 | -0.0004755 | -0.002055 | -0.00514
-0.52 | -0.000492 | -0.001495 | -0.00572
-0.51 | -0.000354 | -0.00151 | -0.0052
-0.5 | -0.000267 | -0.0010025 | -0.00416
-0.49 | -0.0001995 | -0.0005795 | -0.002775
-0.48 | -0.000118 | -0.0007095 | -0.00143
-0.47 | 7.55e-05 | -0.0001755 | -8e-05
-0.46 | 0.000296 | 0.000524 | 0.002505
-0.45 | 0.0005205 | 0.0015545 | 0.005475
-0.44 | 0.000919 | 0.0030885 | 0.00964
-0.43 | 0.0014625 | 0.0049105 | 0.01532
-0.42 | 0.0021485 | 0.0072845 | 0.023675
-0.41 | 0.0031255 | 0.0103 | 0.036195
-0.4 | 0.004453 | 0.014725 | 0.052355
-0.39 | 0.006242 | 0.021005 | 0.073685
-0.38 | 0.0087045 | 0.0295 | 0.103815
-0.37 | 0.0120675 | 0.04083 | 0.15172
-0.36 | 0.018737 | 0.056595 | 0.21303
-0.35 | 0.0257635 | 0.079015 | 0.2905
-0.34 | 0.032705 | 0.108215 | 0.40765
-0.33 | 0.045055 | 0.157885 | 0.571
-0.32 | 0.06224 | 0.21564 | 0.7921
-0.31 | 0.08587 | 0.28875 | 1.08795
-0.3 | 0.116835 | 0.3939 | 1.5193
-0.29 | 0.16983 | 0.53955 | 2.0675
-0.28 | 0.232165 | 0.74265 | 2.824
-0.27 | 0.3047 | 1.01325 | 3.8635
-0.26 | 0.41135 | 1.41035 | 5.2355
-0.25 | 0.5557 | 1.8823 | 7.0625
-0.24 | 0.75755 | 2.5275 | 9.623
-0.23 | 1.0221 | 3.383 | 12.8695
-0.22 | 1.41895 | 4.546 | 17.242
-0.21 | 1.9145 | 6.1595 | 23.023
-0.2 | 2.5265 | 8.21 | 30.185
-0.19 | 3.4125 | 11.0325 | 40.085
-0.18 | 4.5725 | 14.6295 | 52.32
-0.17 | 6.0415 | 19.106 | 66.81
-0.16 | 8.0445 | 24.805 | 85.925
-0.15 | 10.7535 | 32.855 | 109.545
-0.14 | 14.1945 | 42.905 | 136.93
-0.13 | 18.5605 | 54.65 | 167.1
-0.12 | 24.155 | 70.255 | 202.45
-0.11 | 31.595 | 88.315 | 243.95
-0.1 | 41.14 | 111.275 | 289.2
-0.09 | 52.325 | 139.485 | 335.7
-0.08 | 66.285 | 170.29 | 381.55
-0.07 | 82.355 | 205.85 | 432.9
-0.06 | 102.69 | 246.2 | 491.35
-0.05 | 123.805 | 290.65 | 541.55
-0.04 | 149.42 | 337.55 | 589.8
-0.03 | 179.85 | 388.05 | 641.6
-0.02 | 211.85 | 440.6 | 693.65
-0.01 | 247.85 | 492.35 | 752.55
0 | 282.05 | 546.55 | 797.5
0.01 | 315.3 | 598.75 | 828
0.02 | 348.7 | 648.1 | 877.5
0.03 | 383 | 689.8 | 921
0.04 | 412.5 | 736.05 | 950.5
0.05 | 438.85 | 785.5 | 993
0.06 | 467.5 | 824 | 1028.5
0.07 | 485.15 | 860.5 | 1042
0.08 | 495.4 | 896.5 | 1073.5
0.09 | 505.5 | 922 | 1105.5
0.1 | 511.9 | 951.5 | 1116.5
0.11 | 516.5 | 990.5 | 1148
0.12 | 517 | 1013.5 | 1158.5
0.13 | 508 | 1031 | 1166.5
0.14 | 496.5 | 1048.5 | 1189
0.15 | 490 | 1074 | 1201
0.16 | 474.5 | 1092 | 1212
0.17 | 450.5 | 1100.5 | 1208
0.18 | 433 | 1115 | 1213
0.19 | 418 | 1119.5 | 1227
0.2 | 399.5 | 1138 | 1235.5
0.21 | 383.5 | 1148 | 1225
0.22 | 369 | 1143 | 1222.5
0.23 | 340.5 | 1140 | 1227
0.24 | 315.5 | 1149 | 1227
0.25 | 303 | 1160 | 1231.5
0.26 | 279.5 | 1148.5 | 1207.5
0.27 | 277.5 | 1138 | 1197.5
0.28 | 261.5 | 1133 | 1203.5
0.29 | 224.5 | 1138.5 | 1197.5
0.3 | 218.5 | 1133.5 | 1190.5
0.31 | 208 | 1113.5 | 1169.5
0.32 | 203.5 | 1113.5 | 1159.5
0.33 | 192 | 1096.5 | 1155.5
0.34 | 161 | 1074.5 | 1135
0.35 | 154 | 1069 | 1116
0.36 | 161.5 | 1055.5 | 1110
0.37 | 149.5 | 1032.5 | 1096
0.38 | 130.5 | 1013 | 1074
0.39 | 118.5 | 996 | 1053.5
0.4 | 106.5 | 974 | 1025.5
0.41 | 122.5 | 955.5 | 1018
0.42 | 117 | 925 | 1006
0.43 | 87.5 | 901 | 976
0.44 | 85.5 | 882.5 | 956.5
0.45 | 82 | 856 | 914
0.46 | 89.5 | 825 | 904
0.47 | 85.5 | 789 | 900
0.48 | 67 | 763.5 | 855
0.49 | 65 | 739.5 | 835
0.5 | 65 | 722 | 830