## IDS-VDS Characteristic (mA-mm)
VGS (V) | VDS = 0.100 V | VDS = 0.500 V | VDS = 0.900 V
-0.75 | 0.00031559 | 0.0012467 | 0.0040251
-0.74 | 0.00030097 | 0.0012004 | 0.003941
-0.73 | 0.00028595 | 0.0011619 | 0.0037776
-0.72 | 0.00027423 | 0.0011177 | 0.0036692
-0.71 | 0.00026081 | 0.0010835 | 0.0035858
-0.7 | 0.00024974 | 0.001044 | 0.0034411
-0.69 | 0.00023927 | 0.0010087 | 0.0033435
-0.68 | 0.00022878 | 0.0009745 | 0.003253
-0.67 | 0.00021904 | 0.0009389 | 0.0031486
-0.66 | 0.00020867 | 0.0009073 | 0.0030635
-0.65 | 0.00020023 | 0.0008742 | 0.0029825
-0.64 | 0.00018983 | 0.0008441 | 0.0028937
-0.63 | 0.00018054 | 0.0008143 | 0.0027908
-0.62 | 0.00017255 | 0.0007826 | 0.0026959
-0.61 | 0.00016559 | 0.0007535 | 0.0026091
-0.6 | 0.00015664 | 0.0007294 | 0.0025263
-0.59 | 0.00015054 | 0.0007018 | 0.0024449
-0.58 | 0.0001438 | 0.0006768 | 0.0023743
-0.57 | 0.00013823 | 0.0006543 | 0.0023059
-0.56 | 0.00013105 | 0.0006278 | 0.0022251
-0.55 | 0.00012587 | 0.0006059 | 0.0021581
-0.54 | 0.00012089 | 0.0005888 | 0.0020943
-0.53 | 0.00011537 | 0.0005685 | 0.0020322
-0.52 | 0.00011031 | 0.0005514 | 0.001976
-0.51 | 0.00010639 | 0.0005351 | 0.0019365
-0.5 | 0.00010291 | 0.0005184 | 0.0018987
-0.49 | 0.00010041 | 0.0005103 | 0.0018662
-0.48 | 9.855e-05 | 0.0005011 | 0.0018233
-0.47 | 9.885e-05 | 0.00049808 | 0.0018224
-0.46 | 0.00010129 | 0.0005016 | 0.0018318
-0.45 | 0.00010542 | 0.00051288 | 0.001881
-0.44 | 0.00011259 | 0.000534 | 0.0019578
-0.43 | 0.00012475 | 0.0005792 | 0.0020855
-0.42 | 0.00014185 | 0.000636 | 0.0022906
-0.41 | 0.00016822 | 0.0007221 | 0.002598
-0.4 | 0.00020564 | 0.0008507 | 0.0030412
-0.39 | 0.0002598 | 0.0010299 | 0.0036878
-0.38 | 0.00033478 | 0.0012845 | 0.0046001
-0.37 | 0.00043845 | 0.0016382 | 0.00598
-0.36 | 0.0005931 | 0.0021201 | 0.007789
-0.35 | 0.0007917 | 0.0027922 | 0.010336
-0.34 | 0.0010717 | 0.0037581 | 0.013945
-0.33 | 0.0014513 | 0.0050696 | 0.018967
-0.32 | 0.0019801 | 0.007033 | 0.025808
-0.31 | 0.0026943 | 0.00953 | 0.035386
-0.3 | 0.0036915 | 0.01294 | 0.048908
-0.29 | 0.0050546 | 0.017684 | 0.0673
-0.28 | 0.007187 | 0.024214 | 0.09173
-0.27 | 0.009779 | 0.033 | 0.12656
-0.26 | 0.013306 | 0.045149 | 0.17278
-0.25 | 0.018091 | 0.06223 | 0.23623
-0.24 | 0.024625 | 0.08359 | 0.32063
-0.23 | 0.033489 | 0.11406 | 0.4352
-0.22 | 0.045451 | 0.15496 | 0.5892
-0.21 | 0.06269 | 0.20892 | 0.7929
-0.2 | 0.08438 | 0.28203 | 1.0637
-0.19 | 0.11411 | 0.37737 | 1.4216
-0.18 | 0.15428 | 0.5081 | 1.8965
-0.17 | 0.20662 | 0.6758 | 2.5011
-0.16 | 0.27763 | 0.8997 | 3.2717
-0.15 | 0.36951 | 1.1942 | 4.2709
-0.14 | 0.49476 | 1.5834 | 5.5181
-0.13 | 0.6558 | 2.0708 | 7.067
-0.12 | 0.8729 | 2.6961 | 8.949
-0.11 | 1.1516 | 3.5046 | 11.199
-0.1 | 1.5116 | 4.5266 | 13.935
-0.09 | 1.9871 | 5.8 | 17.136
-0.08 | 2.5732 | 7.361 | 20.681
-0.07 | 3.3208 | 9.249 | 24.837
-0.06 | 4.2459 | 11.496 | 29.488
-0.05 | 5.4016 | 14.252 | 34.646
-0.04 | 6.73 | 17.429 | 40.42
-0.03 | 8.41 | 21.064 | 46.539
-0.02 | 10.378 | 25.243 | 53.293
-0.01 | 12.683 | 29.869 | 60.57
0 | 15.355 | 35.176 | 68.38
0.01 | 18.35 | 40.915 | 76.51
0.02 | 21.659 | 47.169 | 85.01
0.03 | 25.377 | 53.86 | 94.09
0.04 | 29.359 | 61.15 | 103.47
0.05 | 33.609 | 68.62 | 113.21
0.06 | 38.191 | 76.76 | 123.3
0.07 | 42.967 | 85.29 | 133.61
0.08 | 47.868 | 94.08 | 144.35
0.09 | 52.926 | 103.26 | 155.17
0.1 | 57.89 | 112.58 | 166.38
0.11 | 63.09 | 122.28 | 177.75
0.12 | 68.3 | 132.38 | 189.09
0.13 | 73.46 | 142.6 | 200.9
0.14 | 78.5 | 152.88 | 212.62
0.15 | 83.46 | 163.63 | 224.51
0.16 | 88.27 | 174.49 | 236.77
0.17 | 92.92 | 185.39 | 248.69
0.18 | 97.35 | 196.47 | 260.81
0.19 | 101.59 | 207.57 | 273.04
0.2 | 105.78 | 218.89 | 285.35
0.21 | 109.78 | 230.45 | 297.6
0.22 | 113.49 | 241.81 | 309.94
0.23 | 116.98 | 253.33 | 322.23
0.24 | 120.21 | 264.72 | 334.42
0.25 | 123.44 | 276.33 | 346.91
0.26 | 126.53 | 287.8 | 358.85
0.27 | 129.25 | 299.34 | 371.03
0.28 | 131.8 | 310.65 | 383.13
0.29 | 134.21 | 322.06 | 395.07
0.3 | 136.39 | 333.49 | 407.09
0.31 | 138.83 | 344.67 | 418.8
0.32 | 140.74 | 355.81 | 430.49
0.33 | 142.7 | 366.79 | 442.2
0.34 | 144.38 | 377.75 | 453.65
0.35 | 146.06 | 388.53 | 464.87
0.36 | 147.79 | 399.07 | 476.01
0.37 | 149.21 | 409.7 | 487.17
0.38 | 150.58 | 419.88 | 498
0.39 | 151.76 | 430.06 | 508.66
0.4 | 153.23 | 439.83 | 518.98
0.41 | 154.29 | 449.46 | 529.34
0.42 | 155.36 | 458.96 | 539.57
0.43 | 156.28 | 468.17 | 549.42
0.44 | 157.04 | 477.16 | 559.16
0.45 | 158.27 | 485.78 | 568.45
0.46 | 159.06 | 494.21 | 577.4
0.47 | 159.86 | 502.33 | 586.6
0.48 | 160.55 | 510.18 | 595.1
0.49 | 161.24 | 517.72 | 603.8
0.5 | 162.14 | 525.01 | 612.2

## Tranconductance (mS-mm)
VGS (V) | VDS = 0.100 V | VDS = 0.500 V | VDS = 0.900 V
-0.75 | -0.001462 | -0.00463 | -0.00841
-0.74 | -0.001482 | -0.00424 | -0.012375
-0.73 | -0.001337 | -0.004135 | -0.01359
-0.72 | -0.001257 | -0.00392 | -0.00959
-0.71 | -0.0012245 | -0.003685 | -0.011405
-0.7 | -0.001077 | -0.00374 | -0.012115
-0.69 | -0.001048 | -0.003475 | -0.009405
-0.68 | -0.0010115 | -0.00349 | -0.009745
-0.67 | -0.0010055 | -0.00336 | -0.009475
-0.66 | -0.0009405 | -0.003235 | -0.008305
-0.65 | -0.000942 | -0.00316 | -0.00849
-0.64 | -0.0009845 | -0.002995 | -0.009585
-0.63 | -0.000864 | -0.003075 | -0.00989
-0.62 | -0.0007475 | -0.00304 | -0.009085
-0.61 | -0.0007955 | -0.00266 | -0.00848
-0.6 | -0.0007525 | -0.002585 | -0.00821
-0.59 | -0.000642 | -0.00263 | -0.0076
-0.58 | -0.0006155 | -0.002375 | -0.00695
-0.57 | -0.0006375 | -0.00245 | -0.00746
-0.56 | -0.000618 | -0.00242 | -0.00739
-0.55 | -0.000508 | -0.00195 | -0.00654
-0.54 | -0.000525 | -0.00187 | -0.006295
-0.53 | -0.000529 | -0.00187 | -0.005915
-0.52 | -0.000449 | -0.00167 | -0.004785
-0.51 | -0.00037 | -0.00165 | -0.003865
-0.5 | -0.000299 | -0.00124 | -0.003515
-0.49 | -0.000218 | -0.000865 | -0.00377
-0.48 | -7.8e-05 | -0.000611 | -0.00219
-0.47 | 0.000137 | 2.5e-05 | 0.000425
-0.46 | 0.0003285 | 0.00074 | 0.00293
-0.45 | 0.000565 | 0.00162 | 0.0063
-0.44 | 0.0009665 | 0.003316 | 0.010225
-0.43 | 0.001463 | 0.0051 | 0.01664
-0.42 | 0.0021735 | 0.007145 | 0.025625
-0.41 | 0.0031895 | 0.010735 | 0.03753
-0.4 | 0.004579 | 0.01539 | 0.05449
-0.39 | 0.006457 | 0.02169 | 0.077945
-0.38 | 0.0089325 | 0.030415 | 0.11461
-0.37 | 0.012916 | 0.04178 | 0.159445
-0.36 | 0.0176625 | 0.0577 | 0.2178
-0.35 | 0.02393 | 0.0819 | 0.3078
-0.34 | 0.03298 | 0.11387 | 0.43155
-0.33 | 0.04542 | 0.163745 | 0.59315
-0.32 | 0.06215 | 0.22302 | 0.82095
-0.31 | 0.08557 | 0.29535 | 1.155
-0.3 | 0.118015 | 0.4077 | 1.5957
-0.29 | 0.174775 | 0.5637 | 2.1411
-0.28 | 0.23622 | 0.7658 | 2.963
-0.27 | 0.30595 | 1.04675 | 4.0525
-0.26 | 0.4156 | 1.4615 | 5.4835
-0.25 | 0.56595 | 1.92205 | 7.3925
-0.24 | 0.7699 | 2.5915 | 9.9485
-0.23 | 1.0413 | 3.5685 | 13.4285
-0.22 | 1.46005 | 4.743 | 17.885
-0.21 | 1.94645 | 6.3535 | 23.725
-0.2 | 2.571 | 8.4225 | 31.435
-0.19 | 3.495 | 11.3035 | 41.64
-0.18 | 4.6255 | 14.9215 | 53.975
-0.17 | 6.1675 | 19.58 | 68.76
-0.16 | 8.1445 | 25.92 | 88.49
-0.15 | 10.8565 | 34.185 | 112.32
-0.14 | 14.3145 | 43.83 | 139.805
-0.13 | 18.907 | 55.635 | 171.545
-0.12 | 24.79 | 71.69 | 206.6
-0.11 | 31.935 | 91.525 | 249.3
-0.1 | 41.775 | 114.77 | 296.85
-0.09 | 53.08 | 141.72 | 337.3
-0.08 | 66.685 | 172.45 | 385.05
-0.07 | 83.635 | 206.75 | 440.35
-0.06 | 104.04 | 250.15 | 490.45
-0.05 | 124.205 | 296.65 | 546.6
-0.04 | 150.42 | 340.6 | 594.65
-0.03 | 182.4 | 390.7 | 643.65
-0.02 | 213.65 | 440.25 | 701.55
-0.01 | 248.85 | 496.65 | 754.35
0 | 283.35 | 552.3 | 797
0.01 | 315.2 | 599.65 | 831.5
0.02 | 351.35 | 647.25 | 879
0.03 | 385 | 699.05 | 923
0.04 | 411.6 | 738 | 956
0.05 | 441.6 | 780.5 | 991.5
0.06 | 467.9 | 833.5 | 1020
0.07 | 483.85 | 866 | 1052.5
0.08 | 497.95 | 898.5 | 1078
0.09 | 501.1 | 925 | 1101.5
0.1 | 508.2 | 951 | 1129
0.11 | 520.5 | 990 | 1135.5
0.12 | 518.5 | 1016 | 1157.5
0.13 | 510 | 1025 | 1176.5
0.14 | 500 | 1051.5 | 1180.5
0.15 | 488.5 | 1080.5 | 1207.5
0.16 | 473 | 1088 | 1209
0.17 | 454 | 1099 | 1202
0.18 | 433.5 | 1109 | 1217.5
0.19 | 421.5 | 1121 | 1227
0.2 | 409.5 | 1144 | 1228
0.21 | 385.5 | 1146 | 1229.5
0.22 | 360 | 1144 | 1231.5
0.23 | 336 | 1145.5 | 1224
0.24 | 323 | 1150 | 1234
0.25 | 316 | 1154 | 1221.5
0.26 | 290.5 | 1150.5 | 1206
0.27 | 263.5 | 1142.5 | 1214
0.28 | 248 | 1136 | 1202
0.29 | 229.5 | 1142 | 1198
0.3 | 231 | 1130.5 | 1186.5
0.31 | 217.5 | 1116 | 1170
0.32 | 193.5 | 1106 | 1170
0.33 | 182 | 1097 | 1158
0.34 | 168 | 1087 | 1133.5
0.35 | 170.5 | 1066 | 1118
0.36 | 157.5 | 1058.5 | 1115
0.37 | 139.5 | 1040.5 | 1099.5
0.38 | 127.5 | 1018 | 1074.5
0.39 | 132.5 | 997.5 | 1049
0.4 | 126.5 | 970 | 1034
0.41 | 106.5 | 956.5 | 1029.5
0.42 | 99.5 | 935.5 | 1004
0.43 | 84 | 910 | 979.5
0.44 | 99.5 | 880.5 | 951.5
0.45 | 101 | 852.5 | 912
0.46 | 79.5 | 827.5 | 907.5
0.47 | 74.5 | 798.5 | 885
0.48 | 69 | 769.5 | 860
0.49 | 79.5 | 741.5 | 855
0.5 | 90 | 729 | 840