## IDS-VDS Characteristic (mA-mm)
VGS (V) | VDS = 0.100 V | VDS = 0.500 V | VDS = 0.900 V
-0.75 | 0.00032616 | 0.0013129 | 0.0042873
-0.74 | 0.00031155 | 0.0012717 | 0.00414
-0.73 | 0.00029796 | 0.0012181 | 0.0040142
-0.72 | 0.00028338 | 0.0011817 | 0.0038929
-0.71 | 0.00027064 | 0.0011367 | 0.0038075
-0.7 | 0.00025937 | 0.0010989 | 0.0036611
-0.69 | 0.00024833 | 0.0010632 | 0.0035453
-0.68 | 0.00023525 | 0.0010212 | 0.003429
-0.67 | 0.0002243 | 0.0009873 | 0.0033397
-0.66 | 0.00021451 | 0.0009551 | 0.003228
-0.65 | 0.00020412 | 0.0009122 | 0.0031268
-0.64 | 0.00019509 | 0.0008757 | 0.0030567
-0.63 | 0.00018606 | 0.0008387 | 0.0029389
-0.62 | 0.00017816 | 0.0008096 | 0.0028544
-0.61 | 0.00017012 | 0.0007834 | 0.0027593
-0.6 | 0.00016202 | 0.0007509 | 0.0026775
-0.59 | 0.00015502 | 0.0007268 | 0.0025848
-0.58 | 0.0001484 | 0.0006974 | 0.0025113
-0.57 | 0.00014067 | 0.0006725 | 0.0024343
-0.56 | 0.00013503 | 0.0006488 | 0.0023583
-0.55 | 0.00012834 | 0.000626 | 0.0022884
-0.54 | 0.00012398 | 0.000602 | 0.0022131
-0.53 | 0.00011756 | 0.0005823 | 0.0021447
-0.52 | 0.00011271 | 0.0005621 | 0.0020836
-0.51 | 0.00010932 | 0.0005496 | 0.0020251
-0.5 | 0.00010617 | 0.0005327 | 0.0019645
-0.49 | 0.00010309 | 0.0005171 | 0.0019288
-0.48 | 0.00010146 | 0.0005132 | 0.0018972
-0.47 | 0.00010225 | 0.0005091 | 0.0019061
-0.46 | 0.0001032 | 0.0005115 | 0.0019162
-0.45 | 0.00010698 | 0.0005226 | 0.0019451
-0.44 | 0.00011436 | 0.000546 | 0.002023
-0.43 | 0.00012602 | 0.0005839 | 0.0021569
-0.42 | 0.00014407 | 0.0006417 | 0.0023565
-0.41 | 0.00016998 | 0.0007291 | 0.0026506
-0.4 | 0.00020817 | 0.0008542 | 0.0030836
-0.39 | 0.00026148 | 0.0010334 | 0.0037208
-0.38 | 0.00033625 | 0.0012846 | 0.0046224
-0.37 | 0.00044028 | 0.0016351 | 0.005975
-0.36 | 0.0005944 | 0.002126 | 0.007753
-0.35 | 0.0007976 | 0.0028071 | 0.010285
-0.34 | 0.0010789 | 0.003754 | 0.013847
-0.33 | 0.0014639 | 0.0050621 | 0.018818
-0.32 | 0.0019879 | 0.00702 | 0.025724
-0.31 | 0.0027132 | 0.009478 | 0.035168
-0.3 | 0.0037158 | 0.01299 | 0.048531
-0.29 | 0.0050863 | 0.017726 | 0.0668
-0.28 | 0.007236 | 0.024191 | 0.09109
-0.27 | 0.009879 | 0.033067 | 0.12568
-0.26 | 0.01346 | 0.045025 | 0.17218
-0.25 | 0.018312 | 0.06221 | 0.23527
-0.24 | 0.02486 | 0.08416 | 0.31947
-0.23 | 0.033843 | 0.11468 | 0.43245
-0.22 | 0.045955 | 0.15448 | 0.5881
-0.21 | 0.06315 | 0.2089 | 0.7914
-0.2 | 0.08547 | 0.28189 | 1.0599
-0.19 | 0.11496 | 0.37841 | 1.4196
-0.18 | 0.15501 | 0.51065 | 1.9036
-0.17 | 0.20841 | 0.6815 | 2.502
-0.16 | 0.27971 | 0.9092 | 3.2766
-0.15 | 0.37382 | 1.2016 | 4.2763
-0.14 | 0.49984 | 1.5911 | 5.5437
-0.13 | 0.6645 | 2.0912 | 7.09
-0.12 | 0.8821 | 2.7351 | 8.984
-0.11 | 1.1663 | 3.5404 | 11.284
-0.1 | 1.5276 | 4.5629 | 13.957
-0.09 | 2.0041 | 5.847 | 17.188
-0.08 | 2.6049 | 7.419 | 20.783
-0.07 | 3.3559 | 9.366 | 24.917
-0.06 | 4.3044 | 11.653 | 29.613
-0.05 | 5.4594 | 14.406 | 34.858
-0.04 | 6.84 | 17.584 | 40.605
-0.03 | 8.52 | 21.289 | 46.725
-0.02 | 10.51 | 25.491 | 53.541
-0.01 | 12.823 | 30.203 | 60.88
0 | 15.528 | 35.536 | 68.68
0.01 | 18.551 | 41.285 | 76.85
0.02 | 21.864 | 47.602 | 85.38
0.03 | 25.63 | 54.321 | 94.46
0.04 | 29.619 | 61.51 | 103.9
0.05 | 33.926 | 69.14 | 113.64
0.06 | 38.464 | 77.28 | 123.82
0.07 | 43.296 | 85.85 | 134.1
0.08 | 48.202 | 94.62 | 144.85
0.09 | 53.268 | 103.78 | 155.76
0.1 | 58.21 | 113.12 | 166.87
0.11 | 63.36 | 122.96 | 178.23
0.12 | 68.55 | 132.96 | 189.66
0.13 | 73.66 | 143.19 | 201.48
0.14 | 78.69 | 153.53 | 213.26
0.15 | 83.67 | 164.17 | 225.14
0.16 | 88.47 | 175.04 | 237.28
0.17 | 93.04 | 186.03 | 249.24
0.18 | 97.45 | 197.13 | 261.48
0.19 | 101.66 | 208.09 | 273.59
0.2 | 105.83 | 219.47 | 285.95
0.21 | 109.77 | 231.02 | 298.18
0.22 | 113.4 | 242.33 | 310.49
0.23 | 116.87 | 253.83 | 322.74
0.24 | 120.07 | 265.22 | 335.01
0.25 | 123.26 | 276.76 | 347.34
0.26 | 126.13 | 288.32 | 359.36
0.27 | 128.91 | 299.76 | 371.54
0.28 | 131.51 | 311.04 | 383.61
0.29 | 133.98 | 322.41 | 395.45
0.3 | 136.19 | 333.79 | 407.58
0.31 | 138.31 | 345.03 | 419.23
0.32 | 140.4 | 356.17 | 430.94
0.33 | 142.23 | 367.03 | 442.57
0.34 | 144.21 | 378.05 | 453.98
0.35 | 145.67 | 388.71 | 465.16
0.36 | 147.16 | 399.3 | 476.27
0.37 | 148.73 | 409.83 | 487.46
0.38 | 149.95 | 419.92 | 498.2
0.39 | 151.4 | 430.06 | 508.81
0.4 | 152.44 | 439.8 | 519.1
0.41 | 153.56 | 449.47 | 529.49
0.42 | 154.72 | 458.82 | 539.65
0.43 | 155.81 | 468.03 | 549.5
0.44 | 156.59 | 476.91 | 559.22
0.45 | 157.53 | 485.54 | 568.53
0.46 | 158.43 | 493.95 | 577.4
0.47 | 159.25 | 501.99 | 586.6
0.48 | 160.15 | 509.85 | 595.1
0.49 | 160.71 | 517.33 | 603.8
0.5 | 161.44 | 524.54 | 612.2

## Tranconductance (mS-mm)
VGS (V) | VDS = 0.100 V | VDS = 0.500 V | VDS = 0.900 V
-0.75 | -0.001461 | -0.00412 | -0.01473
-0.74 | -0.00141 | -0.00474 | -0.013655
-0.73 | -0.0014085 | -0.0045 | -0.012355
-0.72 | -0.001366 | -0.00407 | -0.010335
-0.71 | -0.0012005 | -0.00414 | -0.01159
-0.7 | -0.0011155 | -0.003675 | -0.01311
-0.69 | -0.001206 | -0.003885 | -0.011605
-0.68 | -0.0012015 | -0.003795 | -0.01028
-0.67 | -0.001037 | -0.003305 | -0.01005
-0.66 | -0.001009 | -0.003755 | -0.010645
-0.65 | -0.000971 | -0.00397 | -0.008565
-0.64 | -0.000903 | -0.003675 | -0.009395
-0.63 | -0.0008465 | -0.003305 | -0.010115
-0.62 | -0.000797 | -0.002765 | -0.00898
-0.61 | -0.000807 | -0.002935 | -0.008845
-0.6 | -0.000755 | -0.00283 | -0.008725
-0.59 | -0.000681 | -0.002675 | -0.00831
-0.58 | -0.0007175 | -0.002715 | -0.007525
-0.57 | -0.0006685 | -0.00243 | -0.00765
-0.56 | -0.0006165 | -0.002325 | -0.007295
-0.55 | -0.0005525 | -0.00234 | -0.00726
-0.54 | -0.000539 | -0.002185 | -0.007185
-0.53 | -0.0005635 | -0.001995 | -0.006475
-0.52 | -0.000412 | -0.001635 | -0.00598
-0.51 | -0.000327 | -0.00147 | -0.005955
-0.5 | -0.0003115 | -0.001625 | -0.004815
-0.49 | -0.0002355 | -0.000975 | -0.003365
-0.48 | -4.2e-05 | -0.0004 | -0.001135
-0.47 | 8.7e-05 | -8.5e-05 | 0.00095
-0.46 | 0.0002365 | 0.000675 | 0.00195
-0.45 | 0.000558 | 0.001725 | 0.00534
-0.44 | 0.000952 | 0.003065 | 0.01059
-0.43 | 0.0014855 | 0.004785 | 0.016675
-0.42 | 0.002198 | 0.00726 | 0.024685
-0.41 | 0.003205 | 0.010625 | 0.036355
-0.4 | 0.004575 | 0.015215 | 0.05351
-0.39 | 0.006404 | 0.02152 | 0.07694
-0.38 | 0.00894 | 0.030085 | 0.11271
-0.37 | 0.0129075 | 0.04207 | 0.15653
-0.36 | 0.017866 | 0.0586 | 0.2155
-0.35 | 0.024225 | 0.0814 | 0.3047
-0.34 | 0.033315 | 0.11275 | 0.42665
-0.33 | 0.04545 | 0.1633 | 0.59385
-0.32 | 0.062465 | 0.220795 | 0.8175
-0.31 | 0.086395 | 0.2985 | 1.14035
-0.3 | 0.118655 | 0.4124 | 1.5816
-0.29 | 0.17601 | 0.56005 | 2.12795
-0.28 | 0.239635 | 0.76705 | 2.944
-0.27 | 0.3112 | 1.0417 | 4.0545
-0.26 | 0.42165 | 1.45715 | 5.4795
-0.25 | 0.57 | 1.95675 | 7.3645
-0.24 | 0.77655 | 2.6235 | 9.859
-0.23 | 1.05475 | 3.516 | 13.4315
-0.22 | 1.46535 | 4.711 | 17.9475
-0.21 | 1.97575 | 6.3705 | 23.59
-0.2 | 2.5905 | 8.4755 | 31.41
-0.19 | 3.477 | 11.438 | 42.185
-0.18 | 4.6725 | 15.1545 | 54.12
-0.17 | 6.235 | 19.9275 | 68.65
-0.16 | 8.2705 | 26.005 | 88.715
-0.15 | 11.0065 | 34.095 | 113.355
-0.14 | 14.534 | 44.48 | 140.685
-0.13 | 19.113 | 57.2 | 172.015
-0.12 | 25.09 | 72.46 | 209.7
-0.11 | 32.275 | 91.39 | 248.65
-0.1 | 41.89 | 115.33 | 295.2
-0.09 | 53.865 | 142.805 | 341.3
-0.08 | 67.59 | 175.95 | 386.45
-0.07 | 84.975 | 211.7 | 441.5
-0.06 | 105.175 | 252 | 497.05
-0.05 | 126.78 | 296.55 | 549.6
-0.04 | 153.03 | 344.15 | 593.35
-0.03 | 183.5 | 395.35 | 646.8
-0.02 | 215.15 | 445.7 | 707.75
-0.01 | 250.9 | 502.25 | 756.95
0 | 286.4 | 554.1 | 798.5
0.01 | 316.8 | 603.3 | 835
0.02 | 353.95 | 651.8 | 880.5
0.03 | 387.75 | 695.4 | 926
0.04 | 414.8 | 740.95 | 959
0.05 | 442.25 | 788.5 | 996
0.06 | 468.5 | 835.5 | 1023
0.07 | 486.9 | 867 | 1051.5
0.08 | 498.6 | 896.5 | 1083
0.09 | 500.4 | 925 | 1101
0.1 | 504.6 | 959 | 1123.5
0.11 | 517 | 992 | 1139.5
0.12 | 515 | 1011.5 | 1162.5
0.13 | 507 | 1028.5 | 1180
0.14 | 500.5 | 1049 | 1183
0.15 | 489 | 1075.5 | 1201
0.16 | 468.5 | 1093 | 1205
0.17 | 449 | 1104.5 | 1210
0.18 | 431 | 1103 | 1217.5
0.19 | 419 | 1117 | 1223.5
0.2 | 405.5 | 1146.5 | 1229.5
0.21 | 378.5 | 1143 | 1227
0.22 | 355 | 1140.5 | 1228
0.23 | 333.5 | 1144.5 | 1226
0.24 | 319.5 | 1146.5 | 1230
0.25 | 303 | 1155 | 1217.5
0.26 | 282.5 | 1150 | 1210
0.27 | 269 | 1136 | 1212.5
0.28 | 253.5 | 1132.5 | 1195.5
0.29 | 234 | 1137.5 | 1198.5
0.3 | 216.5 | 1131 | 1189
0.31 | 210.5 | 1119 | 1168
0.32 | 196 | 1100 | 1167
0.33 | 190.5 | 1094 | 1152
0.34 | 172 | 1084 | 1129.5
0.35 | 147.5 | 1062.5 | 1114.5
0.36 | 153 | 1056 | 1115
0.37 | 139.5 | 1031 | 1096.5
0.38 | 133.5 | 1011.5 | 1067.5
0.39 | 124.5 | 994 | 1045
0.4 | 108 | 970.5 | 1034
0.41 | 114 | 951 | 1027.5
0.42 | 112.5 | 928 | 1000.5
0.43 | 93.5 | 904.5 | 978.5
0.44 | 86 | 875.5 | 951.5
0.45 | 92 | 852 | 909
0.46 | 86 | 822.5 | 903.5
0.47 | 86 | 795 | 885
0.48 | 73 | 767 | 860
0.49 | 64.5 | 734.5 | 855
0.5 | 73 | 721 | 840