## IDS-VDS Characteristic (mA-mm)
VGS (V) | VDS = 0.100 V | VDS = 0.500 V | VDS = 0.900 V
-0.75 | 0.00032493 | 0.0012626 | 0.0041147
-0.74 | 0.0003084 | 0.0012128 | 0.0039831
-0.73 | 0.00029376 | 0.0011699 | 0.0038416
-0.72 | 0.00028286 | 0.0011321 | 0.0037414
-0.71 | 0.00026957 | 0.0010894 | 0.0036323
-0.7 | 0.00025835 | 0.0010508 | 0.0035385
-0.69 | 0.0002482 | 0.0010198 | 0.003427
-0.68 | 0.00023789 | 0.0009807 | 0.0033069
-0.67 | 0.00022834 | 0.0009431 | 0.003232
-0.66 | 0.00021534 | 0.0009126 | 0.003113
-0.65 | 0.00020652 | 0.0008779 | 0.0030117
-0.64 | 0.00019755 | 0.0008475 | 0.0029172
-0.63 | 0.00018794 | 0.0008149 | 0.0028303
-0.62 | 0.00018003 | 0.000787 | 0.0027418
-0.61 | 0.00017243 | 0.0007583 | 0.0026627
-0.6 | 0.00016479 | 0.0007304 | 0.0025717
-0.59 | 0.00015713 | 0.0007074 | 0.0024974
-0.58 | 0.00014923 | 0.0006811 | 0.0024092
-0.57 | 0.00014241 | 0.0006513 | 0.002351
-0.56 | 0.00013614 | 0.0006254 | 0.0022721
-0.55 | 0.00013122 | 0.0006045 | 0.0022148
-0.54 | 0.00012387 | 0.0005865 | 0.0021304
-0.53 | 0.00011826 | 0.0005654 | 0.0020938
-0.52 | 0.00011359 | 0.0005465 | 0.0020103
-0.51 | 0.00011026 | 0.0005318 | 0.0019548
-0.5 | 0.00010619 | 0.0005155 | 0.0019246
-0.49 | 0.00010399 | 0.0005075 | 0.0018901
-0.48 | 0.0001019 | 0.0005053 | 0.0018622
-0.47 | 0.00010247 | 0.00050485 | 0.0018591
-0.46 | 0.00010419 | 0.000507 | 0.0018482
-0.45 | 0.00010919 | 0.00051399 | 0.0018985
-0.44 | 0.00011593 | 0.00053589 | 0.0019751
-0.43 | 0.00012798 | 0.0005787 | 0.0020981
-0.42 | 0.00014551 | 0.000636 | 0.0023087
-0.41 | 0.0001714 | 0.0007217 | 0.0026054
-0.4 | 0.00020901 | 0.0008475 | 0.0030479
-0.39 | 0.00026311 | 0.0010319 | 0.00368
-0.38 | 0.00033767 | 0.0012767 | 0.0045593
-0.37 | 0.00044101 | 0.0016232 | 0.005884
-0.36 | 0.0005977 | 0.0021132 | 0.007658
-0.35 | 0.0007978 | 0.0027951 | 0.010115
-0.34 | 0.0010797 | 0.0037282 | 0.013713
-0.33 | 0.0014636 | 0.0050214 | 0.018655
-0.32 | 0.001992 | 0.006962 | 0.025451
-0.31 | 0.0027099 | 0.009413 | 0.034756
-0.3 | 0.0037116 | 0.012852 | 0.047906
-0.29 | 0.005071 | 0.017549 | 0.06611
-0.28 | 0.007251 | 0.023923 | 0.09029
-0.27 | 0.009848 | 0.032627 | 0.1241
-0.26 | 0.013414 | 0.0448 | 0.16973
-0.25 | 0.018216 | 0.06149 | 0.23087
-0.24 | 0.024761 | 0.08334 | 0.31434
-0.23 | 0.033746 | 0.11328 | 0.42763
-0.22 | 0.045743 | 0.15297 | 0.5779
-0.21 | 0.06271 | 0.20634 | 0.7798
-0.2 | 0.0846 | 0.27879 | 1.0472
-0.19 | 0.11413 | 0.37323 | 1.3997
-0.18 | 0.15416 | 0.50221 | 1.8537
-0.17 | 0.20702 | 0.6714 | 2.461
-0.16 | 0.27808 | 0.8934 | 3.2354
-0.15 | 0.37066 | 1.1835 | 4.1934
-0.14 | 0.49661 | 1.5637 | 5.4475
-0.13 | 0.6574 | 2.0554 | 7.022
-0.12 | 0.8741 | 2.6741 | 8.883
-0.11 | 1.1537 | 3.4811 | 11.121
-0.1 | 1.5126 | 4.4961 | 13.822
-0.09 | 1.9845 | 5.756 | 16.949
-0.08 | 2.5738 | 7.311 | 20.575
-0.07 | 3.3218 | 9.189 | 24.741
-0.06 | 4.2517 | 11.45 | 29.365
-0.05 | 5.4017 | 14.213 | 34.473
-0.04 | 6.73 | 17.385 | 40.245
-0.03 | 8.413 | 21.047 | 46.44
-0.02 | 10.396 | 25.235 | 53.183
-0.01 | 12.696 | 29.879 | 60.49
0 | 15.388 | 35.193 | 68.3
0.01 | 18.371 | 40.953 | 76.35
0.02 | 21.685 | 47.23 | 84.92
0.03 | 25.433 | 53.912 | 94.06
0.04 | 29.457 | 61.13 | 103.46
0.05 | 33.714 | 68.71 | 113.21
0.06 | 38.28 | 76.92 | 123.08
0.07 | 43.078 | 85.37 | 133.67
0.08 | 47.98 | 94.2 | 144.29
0.09 | 53.044 | 103.42 | 155.23
0.1 | 57.94 | 112.7 | 166.34
0.11 | 63.22 | 122.46 | 177.59
0.12 | 68.46 | 132.54 | 189.26
0.13 | 73.59 | 142.72 | 200.89
0.14 | 78.56 | 153.26 | 212.68
0.15 | 83.44 | 163.75 | 224.46
0.16 | 88.25 | 174.61 | 236.64
0.17 | 92.96 | 185.63 | 248.69
0.18 | 97.39 | 196.65 | 260.86
0.19 | 101.66 | 207.75 | 273.11
0.2 | 105.69 | 219.15 | 285.14
0.21 | 109.61 | 230.54 | 297.71
0.22 | 113.26 | 242 | 309.9
0.23 | 116.85 | 253.51 | 322.23
0.24 | 120.12 | 264.73 | 334.47
0.25 | 123.28 | 276.41 | 346.59
0.26 | 126.27 | 287.92 | 358.83
0.27 | 128.88 | 299.33 | 370.95
0.28 | 131.4 | 310.78 | 383.02
0.29 | 133.99 | 322.04 | 394.82
0.3 | 136.16 | 333.43 | 406.96
0.31 | 138.52 | 344.68 | 418.68
0.32 | 140.36 | 355.84 | 430.34
0.33 | 142.12 | 366.7 | 442.05
0.34 | 143.98 | 377.64 | 453.29
0.35 | 145.74 | 388.33 | 464.64
0.36 | 147.27 | 398.95 | 475.78
0.37 | 148.62 | 409.51 | 486.89
0.38 | 149.95 | 419.64 | 497.76
0.39 | 151.4 | 429.66 | 508.27
0.4 | 152.76 | 439.56 | 518.66
0.41 | 153.68 | 449.15 | 528.98
0.42 | 154.61 | 458.64 | 539.14
0.43 | 155.76 | 467.73 | 548.96
0.44 | 156.65 | 476.69 | 558.62
0.45 | 157.79 | 485.32 | 568.03
0.46 | 158.39 | 493.73 | 577
0.47 | 159.11 | 501.78 | 586.2
0.48 | 160 | 509.54 | 594.8
0.49 | 160.75 | 517.08 | 603.5
0.5 | 161.4 | 524.3 | 611.4

## Tranconductance (mS-mm)
VGS (V) | VDS = 0.100 V | VDS = 0.500 V | VDS = 0.900 V
-0.75 | -0.001653 | -0.00498 | -0.01316
-0.74 | -0.0015585 | -0.004635 | -0.013655
-0.73 | -0.001277 | -0.004035 | -0.012085
-0.72 | -0.0012095 | -0.004025 | -0.010465
-0.71 | -0.0012255 | -0.004065 | -0.010145
-0.7 | -0.0010685 | -0.00348 | -0.010265
-0.69 | -0.001023 | -0.003505 | -0.01158
-0.68 | -0.000993 | -0.003835 | -0.00975
-0.67 | -0.0011275 | -0.003405 | -0.009695
-0.66 | -0.001091 | -0.00326 | -0.011015
-0.65 | -0.0008895 | -0.003255 | -0.00979
-0.64 | -0.000929 | -0.00315 | -0.00907
-0.63 | -0.000876 | -0.003025 | -0.00877
-0.62 | -0.0007755 | -0.00283 | -0.00838
-0.61 | -0.000762 | -0.00283 | -0.008505
-0.6 | -0.000765 | -0.002545 | -0.008265
-0.59 | -0.000778 | -0.002465 | -0.008125
-0.58 | -0.000736 | -0.002805 | -0.00732
-0.57 | -0.0006545 | -0.002785 | -0.006855
-0.56 | -0.0005595 | -0.00234 | -0.00681
-0.55 | -0.0006135 | -0.001945 | -0.007085
-0.54 | -0.000648 | -0.001955 | -0.00605
-0.53 | -0.000514 | -0.002 | -0.006005
-0.52 | -0.0004 | -0.00168 | -0.00695
-0.51 | -0.00037 | -0.00155 | -0.004285
-0.5 | -0.0003135 | -0.001215 | -0.003235
-0.49 | -0.0002145 | -0.00051 | -0.00312
-0.48 | -7.6e-05 | -0.0001325 | -0.00155
-0.47 | 0.0001145 | 8.5e-05 | -0.0007
-0.46 | 0.000336 | 0.000457 | 0.00197
-0.45 | 0.000587 | 0.0014445 | 0.006345
-0.44 | 0.0009395 | 0.0032355 | 0.00998
-0.43 | 0.001479 | 0.0050055 | 0.01668
-0.42 | 0.002171 | 0.00715 | 0.025365
-0.41 | 0.003175 | 0.010575 | 0.03696
-0.4 | 0.0045855 | 0.01551 | 0.05373
-0.39 | 0.006433 | 0.02146 | 0.07557
-0.38 | 0.008895 | 0.029565 | 0.1102
-0.37 | 0.0130015 | 0.041825 | 0.154935
-0.36 | 0.0178395 | 0.058595 | 0.21155
-0.35 | 0.0241 | 0.08075 | 0.30275
-0.34 | 0.03329 | 0.111315 | 0.427
-0.33 | 0.045615 | 0.16169 | 0.5869
-0.32 | 0.062315 | 0.21958 | 0.80505
-0.31 | 0.08598 | 0.2945 | 1.12275
-0.3 | 0.118055 | 0.4068 | 1.5677
-0.29 | 0.17697 | 0.55355 | 2.1192
-0.28 | 0.23885 | 0.7539 | 2.8995
-0.27 | 0.30815 | 1.04385 | 3.972
-0.26 | 0.4184 | 1.44315 | 5.3385
-0.25 | 0.56735 | 1.927 | 7.2305
-0.24 | 0.7765 | 2.5895 | 9.838
-0.23 | 1.0491 | 3.4815 | 13.178
-0.22 | 1.4482 | 4.653 | 17.6085
-0.21 | 1.94285 | 6.291 | 23.465
-0.2 | 2.571 | 8.3445 | 30.995
-0.19 | 3.478 | 11.171 | 40.325
-0.18 | 4.6445 | 14.9085 | 53.065
-0.17 | 6.196 | 19.5595 | 69.085
-0.16 | 8.182 | 25.605 | 86.62
-0.15 | 10.9265 | 33.515 | 110.605
-0.14 | 14.337 | 43.595 | 141.43
-0.13 | 18.8745 | 55.52 | 171.775
-0.12 | 24.815 | 71.285 | 204.95
-0.11 | 31.925 | 91.1 | 246.95
-0.1 | 41.54 | 113.745 | 291.4
-0.09 | 53.06 | 140.745 | 337.65
-0.08 | 66.865 | 171.65 | 389.6
-0.07 | 83.895 | 206.95 | 439.5
-0.06 | 103.995 | 251.2 | 486.6
-0.05 | 123.915 | 296.75 | 544
-0.04 | 150.565 | 341.7 | 598.35
-0.03 | 183.3 | 392.5 | 646.9
-0.02 | 214.15 | 441.6 | 702.5
-0.01 | 249.6 | 497.9 | 755.85
0 | 283.75 | 553.7 | 793
0.01 | 314.85 | 601.85 | 831
0.02 | 353.1 | 647.95 | 885.5
0.03 | 388.6 | 695 | 927
0.04 | 414.05 | 739.9 | 957.5
0.05 | 441.15 | 789.5 | 981
0.06 | 468.2 | 833 | 1023
0.07 | 485 | 864 | 1060.5
0.08 | 498.3 | 902.5 | 1078
0.09 | 498 | 925 | 1102.5
0.1 | 508.8 | 952 | 1118
0.11 | 526 | 992 | 1146
0.12 | 518.5 | 1013 | 1165
0.13 | 505 | 1036 | 1171
0.14 | 492.5 | 1051.5 | 1178.5
0.15 | 484.5 | 1067.5 | 1198
0.16 | 476 | 1094 | 1211.5
0.17 | 457 | 1102 | 1211
0.18 | 435 | 1106 | 1221
0.19 | 415 | 1125 | 1214
0.2 | 397.5 | 1139.5 | 1230
0.21 | 378.5 | 1142.5 | 1238
0.22 | 362 | 1148.5 | 1226
0.23 | 343 | 1136.5 | 1228.5
0.24 | 321.5 | 1145 | 1218
0.25 | 307.5 | 1159.5 | 1218
0.26 | 280 | 1146 | 1218
0.27 | 256.5 | 1143 | 1209.5
0.28 | 255.5 | 1135.5 | 1193.5
0.29 | 238 | 1132.5 | 1197
0.3 | 226.5 | 1132 | 1193
0.31 | 210 | 1120.5 | 1169
0.32 | 180 | 1101 | 1168.5
0.33 | 181 | 1090 | 1147.5
0.34 | 181 | 1081.5 | 1129.5
0.35 | 164.5 | 1065.5 | 1124.5
0.36 | 144 | 1059 | 1112.5
0.37 | 134 | 1034.5 | 1099
0.38 | 139 | 1007.5 | 1069
0.39 | 140.5 | 996 | 1045
0.4 | 114 | 974.5 | 1035.5
0.41 | 92.5 | 954 | 1024
0.42 | 104 | 929 | 999
0.43 | 102 | 902.5 | 974
0.44 | 101.5 | 879.5 | 953.5
0.45 | 87 | 852 | 919
0.46 | 66 | 823 | 908.5
0.47 | 80.5 | 790.5 | 890
0.48 | 82 | 765 | 865
0.49 | 70 | 738 | 830
0.5 | 65 | 722 | 790