## IDS-VDS Characteristic (mA-mm)
VGS (V) | VDS = 0.100 V | VDS = 0.500 V | VDS = 0.900 V
-0.75 | 0.00036753 | 0.0015142 | 0.005095
-0.74 | 0.00035035 | 0.0014522 | 0.0049423
-0.73 | 0.0003315 | 0.0013977 | 0.0047535
-0.72 | 0.0003221 | 0.0013519 | 0.0046251
-0.71 | 0.00030512 | 0.0012966 | 0.0044565
-0.7 | 0.00029052 | 0.0012439 | 0.0043306
-0.69 | 0.0002753 | 0.0012068 | 0.0042073
-0.68 | 0.00026394 | 0.0011527 | 0.0040947
-0.67 | 0.00025364 | 0.0011025 | 0.0039574
-0.66 | 0.00024076 | 0.0010702 | 0.0038408
-0.65 | 0.00022982 | 0.0010219 | 0.0037299
-0.64 | 0.00021919 | 0.0009883 | 0.0036006
-0.63 | 0.00020775 | 0.0009457 | 0.0034848
-0.62 | 0.00019891 | 0.0009168 | 0.0033748
-0.61 | 0.0001906 | 0.0008837 | 0.0032521
-0.6 | 0.00018117 | 0.000854 | 0.0031486
-0.59 | 0.00017292 | 0.0008184 | 0.0030316
-0.58 | 0.00016432 | 0.0007883 | 0.002939
-0.57 | 0.0001572 | 0.0007567 | 0.0028255
-0.56 | 0.000149 | 0.0007348 | 0.0027461
-0.55 | 0.00014222 | 0.0007041 | 0.0026574
-0.54 | 0.00013636 | 0.0006826 | 0.0025679
-0.53 | 0.00013133 | 0.0006591 | 0.0024966
-0.52 | 0.00012493 | 0.000633 | 0.0024273
-0.51 | 0.00012152 | 0.0006137 | 0.0023518
-0.5 | 0.00011705 | 0.0005903 | 0.0022913
-0.49 | 0.00011272 | 0.0005741 | 0.0022316
-0.48 | 0.00010978 | 0.0005655 | 0.0021831
-0.47 | 0.0001087 | 0.0005575 | 0.0021687
-0.46 | 0.00011 | 0.0005543 | 0.0021543
-0.45 | 0.00011224 | 0.0005566 | 0.0021671
-0.44 | 0.00011692 | 0.0005765 | 0.0022093
-0.43 | 0.00012645 | 0.0006021 | 0.0023
-0.42 | 0.0001419 | 0.0006514 | 0.0024535
-0.41 | 0.00016413 | 0.0007174 | 0.0026985
-0.4 | 0.00019731 | 0.0008228 | 0.0030612
-0.39 | 0.00024442 | 0.0009732 | 0.0035891
-0.38 | 0.00031044 | 0.0011846 | 0.0043304
-0.37 | 0.0004017 | 0.0014923 | 0.0054144
-0.36 | 0.00053054 | 0.0019161 | 0.006995
-0.35 | 0.0007485 | 0.0024989 | 0.009142
-0.34 | 0.0010059 | 0.0033239 | 0.012244
-0.33 | 0.0013591 | 0.0044552 | 0.016476
-0.32 | 0.0018415 | 0.006163 | 0.022435
-0.31 | 0.0025027 | 0.008351 | 0.030692
-0.3 | 0.0034336 | 0.011388 | 0.042391
-0.29 | 0.0046858 | 0.015569 | 0.05808
-0.28 | 0.006623 | 0.021229 | 0.07975
-0.27 | 0.009026 | 0.029175 | 0.10985
-0.26 | 0.012276 | 0.039811 | 0.15043
-0.25 | 0.016718 | 0.054557 | 0.20571
-0.24 | 0.022804 | 0.07486 | 0.27974
-0.23 | 0.031143 | 0.10204 | 0.38312
-0.22 | 0.042309 | 0.13838 | 0.5201
-0.21 | 0.0576 | 0.18765 | 0.7085
-0.2 | 0.07808 | 0.25299 | 0.9525
-0.19 | 0.10548 | 0.34266 | 1.2769
-0.18 | 0.14282 | 0.46155 | 1.7043
-0.17 | 0.19242 | 0.6159 | 2.265
-0.16 | 0.25818 | 0.8238 | 2.9972
-0.15 | 0.3467 | 1.0973 | 3.9114
-0.14 | 0.46404 | 1.4518 | 5.0822
-0.13 | 0.6239 | 1.9134 | 6.575
-0.12 | 0.8262 | 2.5094 | 8.322
-0.11 | 1.0957 | 3.267 | 10.512
-0.1 | 1.4458 | 4.2238 | 13.123
-0.09 | 1.8968 | 5.424 | 16.126
-0.08 | 2.4752 | 6.906 | 19.649
-0.07 | 3.1922 | 8.744 | 23.688
-0.06 | 4.1042 | 10.933 | 28.25
-0.05 | 5.2285 | 13.601 | 33.312
-0.04 | 6.559 | 16.689 | 38.886
-0.03 | 8.195 | 20.239 | 45.03
-0.02 | 10.147 | 24.325 | 51.64
-0.01 | 12.437 | 28.991 | 58.86
0 | 15.071 | 34.146 | 66.54
0.01 | 18.083 | 39.861 | 74.68
0.02 | 21.349 | 46.015 | 83.1
0.03 | 25.061 | 52.76 | 92.16
0.04 | 29.064 | 59.87 | 101.5
0.05 | 33.321 | 67.43 | 111.22
0.06 | 37.849 | 75.55 | 121.12
0.07 | 42.666 | 83.94 | 131.6
0.08 | 47.576 | 92.68 | 142.25
0.09 | 52.597 | 101.88 | 153.05
0.1 | 57.6 | 111.2 | 164.27
0.11 | 62.8 | 121.1 | 175.4
0.12 | 68.02 | 131.03 | 187.17
0.13 | 73.15 | 141.26 | 198.81
0.14 | 78.18 | 151.68 | 210.61
0.15 | 83.06 | 162.31 | 222.56
0.16 | 87.93 | 173.16 | 234.54
0.17 | 92.57 | 184.11 | 246.75
0.18 | 97.02 | 195.16 | 258.88
0.19 | 101.28 | 206.39 | 271.11
0.2 | 105.33 | 217.71 | 283.29
0.21 | 109.25 | 229.11 | 295.81
0.22 | 113.04 | 240.66 | 308.09
0.23 | 116.57 | 252.11 | 320.36
0.24 | 119.79 | 263.61 | 332.74
0.25 | 122.92 | 275.29 | 344.91
0.26 | 125.79 | 286.67 | 357.25
0.27 | 128.7 | 298.22 | 369.45
0.28 | 131.2 | 309.65 | 381.48
0.29 | 133.72 | 321.06 | 393.54
0.3 | 136.07 | 332.55 | 405.55
0.31 | 138.13 | 343.67 | 417.44
0.32 | 140.23 | 354.96 | 429.16
0.33 | 142.06 | 366.03 | 440.92
0.34 | 143.9 | 376.97 | 452.29
0.35 | 145.54 | 387.67 | 463.6
0.36 | 147.23 | 398.34 | 474.9
0.37 | 148.61 | 408.98 | 486.01
0.38 | 150.05 | 419.24 | 496.92
0.39 | 151.42 | 429.42 | 507.48
0.4 | 152.4 | 439.2 | 518.07
0.41 | 153.81 | 448.96 | 528.49
0.42 | 154.72 | 458.55 | 538.64
0.43 | 155.81 | 467.75 | 548.67
0.44 | 156.77 | 476.79 | 558.32
0.45 | 157.52 | 485.43 | 567.9
0.46 | 158.52 | 494.05 | 577
0.47 | 159.31 | 502.18 | 586.2
0.48 | 160.11 | 510.08 | 594.9
0.49 | 160.81 | 517.65 | 603.4
0.5 | 161.66 | 525.04 | 611.9

## Tranconductance (mS-mm)
VGS (V) | VDS = 0.100 V | VDS = 0.500 V | VDS = 0.900 V
-0.75 | -0.001718 | -0.0062 | -0.01527
-0.74 | -0.0018015 | -0.005825 | -0.017075
-0.73 | -0.0014125 | -0.005015 | -0.01586
-0.72 | -0.001319 | -0.005055 | -0.01485
-0.71 | -0.001579 | -0.0054 | -0.014725
-0.7 | -0.001491 | -0.00449 | -0.01246
-0.69 | -0.001329 | -0.00456 | -0.011795
-0.68 | -0.001083 | -0.005215 | -0.012495
-0.67 | -0.001159 | -0.004125 | -0.012695
-0.66 | -0.001191 | -0.00403 | -0.011375
-0.65 | -0.0010785 | -0.004095 | -0.01201
-0.64 | -0.0011035 | -0.00381 | -0.012255
-0.63 | -0.001014 | -0.003575 | -0.01129
-0.62 | -0.0008575 | -0.0031 | -0.011635
-0.61 | -0.000887 | -0.00314 | -0.01131
-0.6 | -0.000884 | -0.003265 | -0.011025
-0.59 | -0.0008425 | -0.003285 | -0.01048
-0.58 | -0.000786 | -0.003085 | -0.010305
-0.57 | -0.000766 | -0.002675 | -0.009645
-0.56 | -0.000749 | -0.00263 | -0.008405
-0.55 | -0.000632 | -0.00261 | -0.00891
-0.54 | -0.0005445 | -0.00225 | -0.00804
-0.53 | -0.0005715 | -0.00248 | -0.00703
-0.52 | -0.0004905 | -0.00227 | -0.00724
-0.51 | -0.000394 | -0.002135 | -0.0068
-0.5 | -0.00044 | -0.00198 | -0.00601
-0.49 | -0.0003635 | -0.00124 | -0.00541
-0.48 | -0.000201 | -0.00083 | -0.003145
-0.47 | 1.1e-05 | -0.00056 | -0.00144
-0.46 | 0.000177 | -4.5e-05 | -8e-05
-0.45 | 0.000346 | 0.00111 | 0.00275
-0.44 | 0.0007105 | 0.002275 | 0.006645
-0.43 | 0.001249 | 0.003745 | 0.01221
-0.42 | 0.001884 | 0.005765 | 0.019925
-0.41 | 0.0027705 | 0.00857 | 0.030385
-0.4 | 0.0040145 | 0.01279 | 0.04453
-0.39 | 0.0056565 | 0.01809 | 0.06346
-0.38 | 0.007864 | 0.025955 | 0.091265
-0.37 | 0.011005 | 0.036575 | 0.13323
-0.36 | 0.01734 | 0.05033 | 0.18638
-0.35 | 0.023768 | 0.07039 | 0.26245
-0.34 | 0.03053 | 0.097815 | 0.3667
-0.33 | 0.04178 | 0.141955 | 0.50955
-0.32 | 0.05718 | 0.19479 | 0.7108
-0.31 | 0.079605 | 0.26125 | 0.9978
-0.3 | 0.109155 | 0.3609 | 1.3694
-0.29 | 0.15947 | 0.49205 | 1.86795
-0.28 | 0.21701 | 0.6803 | 2.5885
-0.27 | 0.28265 | 0.9291 | 3.534
-0.26 | 0.3846 | 1.2691 | 4.793
-0.25 | 0.5264 | 1.75245 | 6.4655
-0.24 | 0.72125 | 2.37415 | 8.8705
-0.23 | 0.97525 | 3.176 | 12.018
-0.22 | 1.32285 | 4.2805 | 16.269
-0.21 | 1.78855 | 5.7305 | 21.62
-0.2 | 2.394 | 7.7505 | 28.42
-0.19 | 3.237 | 10.428 | 37.59
-0.18 | 4.347 | 13.662 | 49.405
-0.17 | 5.768 | 18.1125 | 64.645
-0.16 | 7.714 | 24.07 | 82.32
-0.15 | 10.293 | 31.4 | 104.25
-0.14 | 13.86 | 40.805 | 133.18
-0.13 | 18.108 | 52.88 | 161.99
-0.12 | 23.59 | 67.68 | 196.85
-0.11 | 30.98 | 85.72 | 240.05
-0.1 | 40.055 | 107.85 | 280.7
-0.09 | 51.47 | 134.11 | 326.3
-0.08 | 64.77 | 166 | 378.1
-0.07 | 81.45 | 201.35 | 430.05
-0.06 | 101.815 | 242.85 | 481.2
-0.05 | 122.74 | 287.8 | 531.8
-0.04 | 148.325 | 331.9 | 585.9
-0.03 | 179.4 | 381.8 | 637.7
-0.02 | 212.1 | 437.6 | 691.5
-0.01 | 246.2 | 491.05 | 745
0 | 282.3 | 543.5 | 791
0.01 | 313.9 | 593.45 | 828
0.02 | 348.9 | 644.95 | 874
0.03 | 385.75 | 692.75 | 920
0.04 | 413 | 733.5 | 953
0.05 | 439.25 | 784 | 981
0.06 | 467.25 | 825.5 | 1019
0.07 | 486.35 | 856.5 | 1056.5
0.08 | 496.55 | 897 | 1072.5
0.09 | 501.2 | 926 | 1101
0.1 | 510.15 | 961 | 1117.5
0.11 | 521 | 991.5 | 1145
0.12 | 517.5 | 1008 | 1170.5
0.13 | 508 | 1032.5 | 1172
0.14 | 495.5 | 1052.5 | 1187.5
0.15 | 487.5 | 1074 | 1196.5
0.16 | 475.5 | 1090 | 1209.5
0.17 | 454.5 | 1100 | 1217
0.18 | 435.5 | 1114 | 1218
0.19 | 415.5 | 1127.5 | 1220.5
0.2 | 398.5 | 1136 | 1235
0.21 | 385.5 | 1147.5 | 1240
0.22 | 366 | 1150 | 1227.5
0.23 | 337.5 | 1147.5 | 1232.5
0.24 | 317.5 | 1159 | 1227.5
0.25 | 300 | 1153 | 1225.5
0.26 | 289 | 1146.5 | 1227
0.27 | 270.5 | 1149 | 1211.5
0.28 | 251 | 1142 | 1204.5
0.29 | 243.5 | 1145 | 1203.5
0.3 | 220.5 | 1130.5 | 1195
0.31 | 208 | 1120.5 | 1180.5
0.32 | 196.5 | 1118 | 1174
0.33 | 183.5 | 1100.5 | 1156.5
0.34 | 174 | 1082 | 1134
0.35 | 166.5 | 1068.5 | 1130.5
0.36 | 153.5 | 1065.5 | 1120.5
0.37 | 141 | 1045 | 1101
0.38 | 140.5 | 1022 | 1073.5
0.39 | 117.5 | 998 | 1057.5
0.4 | 119.5 | 977 | 1050.5
0.41 | 116 | 967.5 | 1028.5
0.42 | 100 | 939.5 | 1009
0.43 | 102.5 | 912 | 984
0.44 | 85.5 | 884 | 961.5
0.45 | 87.5 | 863 | 934
0.46 | 89.5 | 837.5 | 915
0.47 | 79.5 | 801.5 | 895
0.48 | 75 | 773.5 | 860
0.49 | 77.5 | 748 | 850
0.5 | 85 | 739 | 850