## IDS-VDS Characteristic (mA-mm)
VGS (V) | VDS = 0.100 V | VDS = 0.500 V | VDS = 0.900 V
-0.75 | 0.00036557 | 0.0014746 | 0.0049398
-0.74 | 0.00034892 | 0.0014089 | 0.004784
-0.73 | 0.00033238 | 0.0013743 | 0.004627
-0.72 | 0.00031398 | 0.0013205 | 0.0044987
-0.71 | 0.00029828 | 0.0012684 | 0.0043531
-0.7 | 0.00028833 | 0.00123 | 0.004208
-0.69 | 0.00027647 | 0.0011752 | 0.0040997
-0.68 | 0.00025983 | 0.0011436 | 0.0039315
-0.67 | 0.0002506 | 0.0010961 | 0.0038149
-0.66 | 0.00023956 | 0.0010642 | 0.0037235
-0.65 | 0.00022903 | 0.0010227 | 0.0035793
-0.64 | 0.00021755 | 0.0009819 | 0.0034751
-0.63 | 0.00020739 | 0.0009424 | 0.0033601
-0.62 | 0.00019897 | 0.0009075 | 0.0032428
-0.61 | 0.00018872 | 0.0008748 | 0.0031515
-0.6 | 0.00017946 | 0.0008447 | 0.0030423
-0.59 | 0.00017202 | 0.0008108 | 0.0029317
-0.58 | 0.00016306 | 0.0007836 | 0.0028427
-0.57 | 0.00015516 | 0.0007575 | 0.0027608
-0.56 | 0.00014927 | 0.0007243 | 0.0026624
-0.55 | 0.0001427 | 0.0007019 | 0.0025939
-0.54 | 0.0001357 | 0.0006772 | 0.0024905
-0.53 | 0.00012951 | 0.0006509 | 0.0024373
-0.52 | 0.00012429 | 0.0006286 | 0.002365
-0.51 | 0.00011908 | 0.0006086 | 0.0022974
-0.5 | 0.00011441 | 0.0005916 | 0.0022376
-0.49 | 0.00011096 | 0.000577 | 0.0021849
-0.48 | 0.00010918 | 0.0005666 | 0.002149
-0.47 | 0.00010788 | 0.0005548 | 0.0021385
-0.46 | 0.00010815 | 0.0005545 | 0.0021323
-0.45 | 0.00011139 | 0.0005604 | 0.0021398
-0.44 | 0.00011713 | 0.0005764 | 0.0021794
-0.43 | 0.00012764 | 0.0006055 | 0.0022934
-0.42 | 0.00014306 | 0.0006523 | 0.0024495
-0.41 | 0.00016549 | 0.0007254 | 0.0027061
-0.4 | 0.0001992 | 0.0008341 | 0.0030678
-0.39 | 0.0002478 | 0.0009926 | 0.00361
-0.38 | 0.00031537 | 0.0012145 | 0.0044068
-0.37 | 0.00040861 | 0.0015294 | 0.0055291
-0.36 | 0.00054049 | 0.0019603 | 0.007197
-0.35 | 0.0007591 | 0.0025687 | 0.009438
-0.34 | 0.0010202 | 0.0034311 | 0.012626
-0.33 | 0.0013725 | 0.0045884 | 0.017054
-0.32 | 0.0018675 | 0.006385 | 0.02327
-0.31 | 0.0025441 | 0.008609 | 0.031796
-0.3 | 0.0034939 | 0.011747 | 0.043568
-0.29 | 0.0047608 | 0.016028 | 0.06031
-0.28 | 0.00671 | 0.021926 | 0.08274
-0.27 | 0.009148 | 0.030097 | 0.11338
-0.26 | 0.012514 | 0.041187 | 0.1562
-0.25 | 0.016969 | 0.056177 | 0.21353
-0.24 | 0.023111 | 0.07744 | 0.29132
-0.23 | 0.031525 | 0.10526 | 0.39786
-0.22 | 0.042845 | 0.14283 | 0.53595
-0.21 | 0.05852 | 0.19316 | 0.7285
-0.2 | 0.07878 | 0.26054 | 0.9815
-0.19 | 0.10682 | 0.35158 | 1.316
-0.18 | 0.14478 | 0.47247 | 1.7577
-0.17 | 0.19464 | 0.6319 | 2.3408
-0.16 | 0.26198 | 0.8427 | 3.0509
-0.15 | 0.35047 | 1.117 | 4.0069
-0.14 | 0.47022 | 1.4839 | 5.2228
-0.13 | 0.6255 | 1.9552 | 6.716
-0.12 | 0.8327 | 2.5596 | 8.486
-0.11 | 1.1022 | 3.3395 | 10.706
-0.1 | 1.4522 | 4.308 | 13.36
-0.09 | 1.9078 | 5.5499 | 16.43
-0.08 | 2.484 | 7.051 | 20.024
-0.07 | 3.2128 | 8.902 | 24
-0.06 | 4.1221 | 11.133 | 28.629
-0.05 | 5.2504 | 13.79 | 33.776
-0.04 | 6.572 | 16.913 | 39.411
-0.03 | 8.239 | 20.518 | 45.532
-0.02 | 10.194 | 24.661 | 52.192
-0.01 | 12.466 | 29.304 | 59.4
0 | 15.122 | 34.523 | 67.22
0.01 | 18.119 | 40.256 | 75.36
0.02 | 21.429 | 46.388 | 83.94
0.03 | 25.134 | 53.209 | 92.76
0.04 | 29.156 | 60.24 | 102.26
0.05 | 33.41 | 67.9 | 111.96
0.06 | 37.969 | 76 | 121.96
0.07 | 42.769 | 84.55 | 132.54
0.08 | 47.689 | 93.27 | 143.02
0.09 | 52.739 | 102.4 | 153.93
0.1 | 57.8 | 111.76 | 165.07
0.11 | 62.99 | 121.5 | 176.41
0.12 | 68.21 | 131.58 | 188.05
0.13 | 73.29 | 141.84 | 199.71
0.14 | 78.24 | 152.3 | 211.48
0.15 | 83.22 | 162.76 | 223.36
0.16 | 88.15 | 173.75 | 235.54
0.17 | 92.8 | 184.67 | 247.5
0.18 | 97.22 | 195.79 | 259.65
0.19 | 101.46 | 206.97 | 271.99
0.2 | 105.46 | 218.19 | 284.26
0.21 | 109.53 | 229.78 | 296.67
0.22 | 113.24 | 241.2 | 308.8
0.23 | 116.77 | 252.67 | 321.24
0.24 | 120.03 | 264.09 | 333.52
0.25 | 123.15 | 275.78 | 345.83
0.26 | 126.05 | 287.19 | 358.03
0.27 | 128.88 | 298.78 | 370.06
0.28 | 131.52 | 310.3 | 382.27
0.29 | 134.02 | 321.46 | 394.22
0.3 | 136.39 | 333.02 | 406.29
0.31 | 138.37 | 344.25 | 418.07
0.32 | 140.38 | 355.37 | 429.86
0.33 | 142.44 | 366.59 | 441.43
0.34 | 144.12 | 377.35 | 452.97
0.35 | 145.89 | 388.23 | 464.38
0.36 | 147.27 | 398.81 | 475.37
0.37 | 148.78 | 409.44 | 486.54
0.38 | 150.27 | 419.64 | 497.49
0.39 | 151.64 | 429.72 | 508.17
0.4 | 152.72 | 439.65 | 518.67
0.41 | 153.81 | 449.23 | 528.9
0.42 | 154.96 | 458.92 | 539.16
0.43 | 156.04 | 468.01 | 549.06
0.44 | 157.16 | 477.04 | 558.82
0.45 | 157.91 | 485.71 | 568.28
0.46 | 158.63 | 494.22 | 577.2
0.47 | 159.63 | 502.48 | 586.4
0.48 | 160.27 | 510.29 | 595.1
0.49 | 161.14 | 517.85 | 603.9
0.5 | 161.66 | 525.15 | 612.2

## Tranconductance (mS-mm)
VGS (V) | VDS = 0.100 V | VDS = 0.500 V | VDS = 0.900 V
-0.75 | -0.001665 | -0.00657 | -0.01558
-0.74 | -0.0016595 | -0.005015 | -0.01564
-0.73 | -0.001747 | -0.00442 | -0.014265
-0.72 | -0.001705 | -0.005295 | -0.013695
-0.71 | -0.0012825 | -0.004525 | -0.014535
-0.7 | -0.0010905 | -0.00466 | -0.01267
-0.69 | -0.001425 | -0.00432 | -0.013825
-0.68 | -0.0012935 | -0.003955 | -0.01424
-0.67 | -0.0010135 | -0.00397 | -0.0104
-0.66 | -0.0010785 | -0.00367 | -0.01178
-0.65 | -0.0011005 | -0.004115 | -0.01242
-0.64 | -0.001082 | -0.004015 | -0.01096
-0.63 | -0.000929 | -0.00372 | -0.011615
-0.62 | -0.0009335 | -0.00338 | -0.01043
-0.61 | -0.0009755 | -0.00314 | -0.010025
-0.6 | -0.000835 | -0.0032 | -0.01099
-0.59 | -0.00082 | -0.003055 | -0.00998
-0.58 | -0.000843 | -0.002665 | -0.008545
-0.57 | -0.0006895 | -0.002965 | -0.009015
-0.56 | -0.000623 | -0.00278 | -0.008345
-0.55 | -0.0006785 | -0.002355 | -0.008595
-0.54 | -0.0006595 | -0.00255 | -0.00783
-0.53 | -0.0005705 | -0.00243 | -0.006275
-0.52 | -0.0005215 | -0.002115 | -0.006995
-0.51 | -0.000494 | -0.00185 | -0.00637
-0.5 | -0.000406 | -0.00158 | -0.005625
-0.49 | -0.0002615 | -0.00125 | -0.00443
-0.48 | -0.000154 | -0.00111 | -0.00232
-0.47 | -5.15e-05 | -0.000605 | -0.000835
-0.46 | 0.0001755 | 0.00028 | 6.5e-05
-0.45 | 0.000449 | 0.001095 | 0.002355
-0.44 | 0.0008125 | 0.002255 | 0.00768
-0.43 | 0.0012965 | 0.003795 | 0.013505
-0.42 | 0.0018925 | 0.005995 | 0.020635
-0.41 | 0.002807 | 0.00909 | 0.030915
-0.4 | 0.0041155 | 0.01336 | 0.045195
-0.39 | 0.0058085 | 0.01902 | 0.06695
-0.38 | 0.0080405 | 0.02684 | 0.095955
-0.37 | 0.011256 | 0.03729 | 0.13951
-0.36 | 0.0175245 | 0.051965 | 0.195445
-0.35 | 0.0239855 | 0.07354 | 0.27145
-0.34 | 0.03067 | 0.100985 | 0.3808
-0.33 | 0.042365 | 0.147695 | 0.5322
-0.32 | 0.05858 | 0.20103 | 0.7371
-0.31 | 0.08132 | 0.2681 | 1.0149
-0.3 | 0.110835 | 0.37095 | 1.4257
-0.29 | 0.160805 | 0.50895 | 1.9586
-0.28 | 0.21936 | 0.70345 | 2.6535
-0.27 | 0.2902 | 0.96305 | 3.673
-0.26 | 0.39105 | 1.304 | 5.0075
-0.25 | 0.52985 | 1.81265 | 6.756
-0.24 | 0.7278 | 2.45415 | 9.2165
-0.23 | 0.9867 | 3.2695 | 12.2315
-0.22 | 1.34975 | 4.395 | 16.532
-0.21 | 1.79675 | 5.8855 | 22.2775
-0.2 | 2.415 | 7.921 | 29.375
-0.19 | 3.3 | 10.5965 | 38.81
-0.18 | 4.391 | 14.016 | 51.24
-0.17 | 5.86 | 18.5115 | 64.66
-0.16 | 7.7915 | 24.255 | 83.305
-0.15 | 10.412 | 32.06 | 108.595
-0.14 | 13.7515 | 41.91 | 135.455
-0.13 | 18.124 | 53.785 | 163.16
-0.12 | 23.835 | 69.215 | 199.5
-0.11 | 30.975 | 87.42 | 243.7
-0.1 | 40.28 | 110.52 | 286.2
-0.09 | 51.59 | 137.15 | 333.2
-0.08 | 65.25 | 167.605 | 378.5
-0.07 | 81.905 | 204.1 | 430.25
-0.06 | 101.88 | 244.4 | 488.8
-0.05 | 122.495 | 289 | 539.1
-0.04 | 149.43 | 336.4 | 587.8
-0.03 | 181.1 | 387.4 | 639.05
-0.02 | 211.35 | 439.3 | 693.4
-0.01 | 246.4 | 493.1 | 751.4
0 | 282.65 | 547.6 | 798
0.01 | 315.35 | 593.25 | 836
0.02 | 350.75 | 647.65 | 870
0.03 | 386.35 | 692.6 | 916
0.04 | 413.8 | 734.55 | 960
0.05 | 440.65 | 788 | 985
0.06 | 467.95 | 832.5 | 1029
0.07 | 486 | 863.5 | 1053
0.08 | 498.5 | 892.5 | 1069.5
0.09 | 505.55 | 924.5 | 1102.5
0.1 | 512.55 | 955 | 1124
0.11 | 520.5 | 991 | 1149
0.12 | 515 | 1017 | 1165
0.13 | 501.5 | 1036 | 1171.5
0.14 | 496.5 | 1046 | 1182.5
0.15 | 495.5 | 1072.5 | 1203
0.16 | 479 | 1095.5 | 1207
0.17 | 453.5 | 1102 | 1205.5
0.18 | 433 | 1115 | 1224.5
0.19 | 412 | 1120 | 1230.5
0.2 | 403.5 | 1140.5 | 1234
0.21 | 389 | 1150.5 | 1227
0.22 | 362 | 1144.5 | 1228.5
0.23 | 339.5 | 1144.5 | 1236
0.24 | 319 | 1155.5 | 1229.5
0.25 | 301 | 1155 | 1225.5
0.26 | 286.5 | 1150 | 1211.5
0.27 | 273.5 | 1155.5 | 1212
0.28 | 257 | 1134 | 1208
0.29 | 243.5 | 1136 | 1201
0.3 | 217.5 | 1139.5 | 1192.5
0.31 | 199.5 | 1117.5 | 1178.5
0.32 | 203.5 | 1117 | 1168
0.33 | 187 | 1099 | 1155.5
0.34 | 172.5 | 1082 | 1147.5
0.35 | 157.5 | 1073 | 1120
0.36 | 144.5 | 1060.5 | 1108
0.37 | 150 | 1041.5 | 1106
0.38 | 143 | 1014 | 1081.5
0.39 | 122.5 | 1000.5 | 1059
0.4 | 108.5 | 975.5 | 1036.5
0.41 | 112 | 963.5 | 1024.5
0.42 | 111.5 | 939 | 1008
0.43 | 110 | 906 | 983
0.44 | 93.5 | 885 | 961
0.45 | 73.5 | 859 | 919
0.46 | 86 | 838.5 | 906
0.47 | 82 | 803.5 | 895
0.48 | 75.5 | 768.5 | 875
0.49 | 69.5 | 743 | 855
0.5 | 52 | 730 | 830