## IDS-VDS Characteristic (mA-mm)
VGS (V) | VDS = 0.100 V | VDS = 0.500 V | VDS = 0.900 V
-0.75 | 0.00035322 | 0.0014792 | 0.005089
-0.74 | 0.00033445 | 0.0014272 | 0.0049003
-0.73 | 0.00031791 | 0.0013788 | 0.0047723
-0.72 | 0.00030368 | 0.0013309 | 0.0046095
-0.71 | 0.00028957 | 0.0012832 | 0.0044628
-0.7 | 0.00027596 | 0.0012342 | 0.0043402
-0.69 | 0.00026515 | 0.0011847 | 0.0042042
-0.68 | 0.00025413 | 0.0011492 | 0.0040581
-0.67 | 0.00024055 | 0.0011062 | 0.0039372
-0.66 | 0.00022856 | 0.0010597 | 0.0037857
-0.65 | 0.00021918 | 0.0010156 | 0.0036938
-0.64 | 0.00020897 | 0.0009706 | 0.0035551
-0.63 | 0.00019981 | 0.0009404 | 0.0034511
-0.62 | 0.00018908 | 0.000902 | 0.0033247
-0.61 | 0.00018154 | 0.0008723 | 0.0032249
-0.6 | 0.0001732 | 0.0008373 | 0.0031225
-0.59 | 0.00016548 | 0.0008037 | 0.0030052
-0.58 | 0.00015662 | 0.0007808 | 0.0029145
-0.57 | 0.0001494 | 0.0007475 | 0.0028084
-0.56 | 0.00014319 | 0.000719 | 0.0027102
-0.55 | 0.00013777 | 0.0006873 | 0.0026334
-0.54 | 0.00013123 | 0.0006611 | 0.0025398
-0.53 | 0.00012581 | 0.0006425 | 0.0024684
-0.52 | 0.00012016 | 0.0006178 | 0.002397
-0.51 | 0.00011474 | 0.0005956 | 0.0023191
-0.5 | 0.00011062 | 0.000578 | 0.0022461
-0.49 | 0.00010668 | 0.0005609 | 0.0021975
-0.48 | 0.00010471 | 0.000548 | 0.0021538
-0.47 | 0.00010339 | 0.0005368 | 0.0021161
-0.46 | 0.00010381 | 0.0005359 | 0.0021027
-0.45 | 0.00010629 | 0.0005391 | 0.0021081
-0.44 | 0.00011072 | 0.0005497 | 0.0021387
-0.43 | 0.00011984 | 0.000575 | 0.0022035
-0.42 | 0.00013344 | 0.0006132 | 0.0023437
-0.41 | 0.00015322 | 0.0006799 | 0.0025564
-0.4 | 0.00018353 | 0.0007745 | 0.0028826
-0.39 | 0.0002271 | 0.0009147 | 0.0033475
-0.38 | 0.00028864 | 0.0011092 | 0.0040281
-0.37 | 0.00037424 | 0.001388 | 0.0050187
-0.36 | 0.00049408 | 0.0017776 | 0.006482
-0.35 | 0.0006927 | 0.0023127 | 0.008434
-0.34 | 0.0009335 | 0.0030893 | 0.011215
-0.33 | 0.0012603 | 0.0041441 | 0.015079
-0.32 | 0.0017145 | 0.0056203 | 0.020584
-0.31 | 0.0023237 | 0.007775 | 0.028219
-0.3 | 0.0031994 | 0.010616 | 0.038836
-0.29 | 0.0043805 | 0.014492 | 0.053496
-0.28 | 0.006159 | 0.019734 | 0.07407
-0.27 | 0.008429 | 0.027086 | 0.10151
-0.26 | 0.011503 | 0.037159 | 0.13883
-0.25 | 0.015695 | 0.050903 | 0.19081
-0.24 | 0.021398 | 0.06986 | 0.26082
-0.23 | 0.029163 | 0.0957 | 0.35672
-0.22 | 0.039815 | 0.12955 | 0.48376
-0.21 | 0.054057 | 0.17604 | 0.6613
-0.2 | 0.07502 | 0.23775 | 0.8873
-0.19 | 0.10119 | 0.32137 | 1.1897
-0.18 | 0.13703 | 0.43246 | 1.6037
-0.17 | 0.1845 | 0.5825 | 2.136
-0.16 | 0.24824 | 0.779 | 2.8205
-0.15 | 0.33155 | 1.034 | 3.6781
-0.14 | 0.44654 | 1.3785 | 4.8035
-0.13 | 0.5936 | 1.8124 | 6.218
-0.12 | 0.7906 | 2.3795 | 7.939
-0.11 | 1.0479 | 3.1188 | 10.021
-0.1 | 1.3855 | 4.0366 | 12.555
-0.09 | 1.8267 | 5.1884 | 15.506
-0.08 | 2.3693 | 6.635 | 18.964
-0.07 | 3.0785 | 8.414 | 22.85
-0.06 | 3.9569 | 10.535 | 27.328
-0.05 | 5.0529 | 13.121 | 32.36
-0.04 | 6.343 | 16.101 | 37.809
-0.03 | 7.95 | 19.645 | 43.93
-0.02 | 9.865 | 23.605 | 50.379
-0.01 | 12.091 | 28.238 | 57.48
0 | 14.712 | 33.253 | 65.1
0.01 | 17.615 | 38.935 | 73.09
0.02 | 20.911 | 45.034 | 81.55
0.03 | 24.567 | 51.717 | 90.56
0.04 | 28.507 | 58.81 | 99.8
0.05 | 32.78 | 66.26 | 109.41
0.06 | 37.29 | 74.48 | 119.47
0.07 | 42.099 | 82.73 | 129.85
0.08 | 46.997 | 91.52 | 140.5
0.09 | 52.023 | 100.62 | 151.42
0.1 | 57.12 | 110.03 | 162.26
0.11 | 62.27 | 119.76 | 173.63
0.12 | 67.49 | 129.77 | 185.29
0.13 | 72.62 | 139.93 | 196.95
0.14 | 77.69 | 150.37 | 208.77
0.15 | 82.66 | 160.95 | 220.56
0.16 | 87.52 | 171.7 | 232.74
0.17 | 92.16 | 182.71 | 244.84
0.18 | 96.63 | 193.79 | 257.06
0.19 | 100.92 | 204.93 | 269.13
0.2 | 105.03 | 216.4 | 281.51
0.21 | 109.03 | 227.7 | 293.95
0.22 | 112.82 | 239.18 | 306.16
0.23 | 116.29 | 250.68 | 318.62
0.24 | 119.63 | 262.25 | 330.67
0.25 | 122.74 | 273.91 | 343.18
0.26 | 125.73 | 285.32 | 355.44
0.27 | 128.68 | 296.87 | 367.58
0.28 | 131.24 | 308.31 | 379.72
0.29 | 133.67 | 319.74 | 391.67
0.3 | 135.95 | 331.14 | 403.93
0.31 | 138.03 | 342.46 | 415.73
0.32 | 140.29 | 353.66 | 427.5
0.33 | 142.16 | 364.77 | 439.1
0.34 | 143.94 | 375.79 | 450.66
0.35 | 145.62 | 386.43 | 462.03
0.36 | 147.23 | 397.21 | 473.31
0.37 | 148.73 | 407.84 | 484.54
0.38 | 150.18 | 418.15 | 495.29
0.39 | 151.42 | 428.39 | 506.12
0.4 | 152.62 | 438.2 | 516.71
0.41 | 153.93 | 447.98 | 527.09
0.42 | 154.94 | 457.61 | 537.48
0.43 | 156.01 | 466.83 | 547.3
0.44 | 156.91 | 475.86 | 557.17
0.45 | 157.67 | 484.69 | 566.68
0.46 | 158.83 | 493.24 | 575.8
0.47 | 159.57 | 501.44 | 585
0.48 | 160.35 | 509.44 | 594
0.49 | 161.06 | 516.98 | 602.6
0.5 | 161.72 | 524.42 | 611

## Tranconductance (mS-mm)
VGS (V) | VDS = 0.100 V | VDS = 0.500 V | VDS = 0.900 V
-0.75 | -0.001877 | -0.0052 | -0.01887
-0.74 | -0.0017655 | -0.00502 | -0.015835
-0.73 | -0.0015385 | -0.004815 | -0.01454
-0.72 | -0.001417 | -0.00478 | -0.015475
-0.71 | -0.001386 | -0.004835 | -0.013465
-0.7 | -0.001221 | -0.004925 | -0.01293
-0.69 | -0.0010915 | -0.00425 | -0.014105
-0.68 | -0.00123 | -0.003925 | -0.01335
-0.67 | -0.0012785 | -0.004475 | -0.01362
-0.66 | -0.0010685 | -0.00453 | -0.01217
-0.65 | -0.0009795 | -0.004455 | -0.01153
-0.64 | -0.0009685 | -0.00376 | -0.012135
-0.63 | -0.0009945 | -0.00343 | -0.01152
-0.62 | -0.0009135 | -0.003405 | -0.01131
-0.61 | -0.000794 | -0.003235 | -0.01011
-0.6 | -0.000803 | -0.00343 | -0.010985
-0.59 | -0.000829 | -0.002825 | -0.0104
-0.58 | -0.000804 | -0.00281 | -0.00984
-0.57 | -0.0006715 | -0.00309 | -0.010215
-0.56 | -0.0005815 | -0.00301 | -0.00875
-0.55 | -0.000598 | -0.002895 | -0.00852
-0.54 | -0.000598 | -0.00224 | -0.00825
-0.53 | -0.0005535 | -0.002165 | -0.00714
-0.52 | -0.0005535 | -0.002345 | -0.007465
-0.51 | -0.000477 | -0.00199 | -0.007545
-0.5 | -0.000403 | -0.001735 | -0.00608
-0.49 | -0.0002955 | -0.0015 | -0.004615
-0.48 | -0.0001645 | -0.001205 | -0.00407
-0.47 | -4.5e-05 | -0.000605 | -0.002555
-0.46 | 0.000145 | 0.000115 | -0.0004
-0.45 | 0.0003455 | 0.00069 | 0.0018
-0.44 | 0.0006775 | 0.001795 | 0.00477
-0.43 | 0.001136 | 0.003175 | 0.01025
-0.42 | 0.001669 | 0.005245 | 0.017645
-0.41 | 0.0025045 | 0.008065 | 0.026945
-0.4 | 0.003694 | 0.01174 | 0.039555
-0.39 | 0.0052555 | 0.016735 | 0.057275
-0.38 | 0.007357 | 0.023665 | 0.08356
-0.37 | 0.010272 | 0.03342 | 0.122695
-0.36 | 0.015923 | 0.046235 | 0.170765
-0.35 | 0.021971 | 0.065585 | 0.23665
-0.34 | 0.02838 | 0.09157 | 0.33225
-0.33 | 0.03905 | 0.12655 | 0.46845
-0.32 | 0.05317 | 0.181545 | 0.657
-0.31 | 0.074245 | 0.249785 | 0.9126
-0.3 | 0.10284 | 0.33585 | 1.26385
-0.29 | 0.14798 | 0.4559 | 1.7617
-0.28 | 0.202425 | 0.6297 | 2.4007
-0.27 | 0.2672 | 0.87125 | 3.238
-0.26 | 0.3633 | 1.19085 | 4.465
-0.25 | 0.49475 | 1.63505 | 6.0995
-0.24 | 0.6734 | 2.23985 | 8.2955
-0.23 | 0.92085 | 2.9845 | 11.147
-0.22 | 1.2447 | 4.017 | 15.229
-0.21 | 1.76025 | 5.41 | 20.177
-0.2 | 2.35665 | 7.2665 | 26.42
-0.19 | 3.1005 | 9.7355 | 35.82
-0.18 | 4.1655 | 13.0565 | 47.315
-0.17 | 5.5605 | 17.327 | 60.84
-0.16 | 7.3525 | 22.575 | 77.105
-0.15 | 9.915 | 29.975 | 99.15
-0.14 | 13.1025 | 38.92 | 126.995
-0.13 | 17.203 | 50.05 | 156.775
-0.12 | 22.715 | 65.32 | 190.15
-0.11 | 29.745 | 82.855 | 230.8
-0.1 | 38.94 | 103.48 | 274.25
-0.09 | 49.19 | 129.92 | 320.45
-0.08 | 62.59 | 161.28 | 367.2
-0.07 | 79.38 | 195 | 418.2
-0.06 | 98.72 | 235.35 | 475.5
-0.05 | 119.305 | 278.3 | 524.05
-0.04 | 144.855 | 326.2 | 578.5
-0.03 | 176.1 | 375.2 | 628.5
-0.02 | 207.05 | 429.65 | 677.5
-0.01 | 242.35 | 482.4 | 736.05
0 | 276.2 | 534.85 | 780.5
0.01 | 309.95 | 589.05 | 822.5
0.02 | 347.6 | 639.1 | 873.5
0.03 | 379.8 | 688.8 | 912.5
0.04 | 410.65 | 727.15 | 942.5
0.05 | 439.15 | 783.5 | 983.5
0.06 | 465.95 | 823.5 | 1022
0.07 | 485.35 | 852 | 1051.5
0.08 | 496.2 | 894.5 | 1078.5
0.09 | 506.15 | 925.5 | 1088
0.1 | 512.35 | 957 | 1110.5
0.11 | 518.5 | 987 | 1151.5
0.12 | 517.5 | 1008.5 | 1166
0.13 | 510 | 1030 | 1174
0.14 | 502 | 1051 | 1180.5
0.15 | 491.5 | 1066.5 | 1198.5
0.16 | 475 | 1088 | 1214
0.17 | 455.5 | 1104.5 | 1216
0.18 | 438 | 1111 | 1214.5
0.19 | 420 | 1130.5 | 1222.5
0.2 | 405.5 | 1138.5 | 1241
0.21 | 389.5 | 1139 | 1232.5
0.22 | 363 | 1149 | 1233.5
0.23 | 340.5 | 1153.5 | 1225.5
0.24 | 322.5 | 1161.5 | 1228
0.25 | 305 | 1153.5 | 1238.5
0.26 | 297 | 1148 | 1220
0.27 | 275.5 | 1149.5 | 1214
0.28 | 249.5 | 1143.5 | 1204.5
0.29 | 235.5 | 1141.5 | 1210.5
0.3 | 218 | 1136 | 1203
0.31 | 217 | 1126 | 1178.5
0.32 | 206.5 | 1115.5 | 1168.5
0.33 | 182.5 | 1106.5 | 1158
0.34 | 173 | 1083 | 1146.5
0.35 | 164.5 | 1071 | 1132.5
0.36 | 155.5 | 1070.5 | 1125.5
0.37 | 147.5 | 1047 | 1099
0.38 | 134.5 | 1027.5 | 1079
0.39 | 122 | 1002.5 | 1071
0.4 | 125.5 | 979.5 | 1048.5
0.41 | 116 | 970.5 | 1038.5
0.42 | 104 | 942.5 | 1010.5
0.43 | 98.5 | 912.5 | 984.5
0.44 | 83 | 893 | 969
0.45 | 96 | 869 | 931.5
0.46 | 95 | 837.5 | 916
0.47 | 76 | 810 | 910
0.48 | 74.5 | 777 | 880
0.49 | 68.5 | 749 | 850
0.5 | 66 | 744 | 840