## IDS-VDS Characteristic (mA-mm)
VGS (V) | VDS = 0.100 V | VDS = 0.500 V | VDS = 0.900 V
-0.75 | 0.00035152 | 0.0013714 | 0.0044552
-0.74 | 0.00033502 | 0.0013286 | 0.0043376
-0.73 | 0.00031868 | 0.0012917 | 0.0041767
-0.72 | 0.00030439 | 0.0012415 | 0.0040966
-0.71 | 0.00029116 | 0.0011865 | 0.0039628
-0.7 | 0.00027637 | 0.0011495 | 0.0038405
-0.69 | 0.00026652 | 0.0011127 | 0.0037129
-0.68 | 0.00025245 | 0.0010671 | 0.0035954
-0.67 | 0.00024074 | 0.0010369 | 0.0034942
-0.66 | 0.00022765 | 0.0009904 | 0.0033937
-0.65 | 0.00021787 | 0.0009554 | 0.003295
-0.64 | 0.00020612 | 0.0009152 | 0.0031685
-0.63 | 0.00019856 | 0.0008835 | 0.003088
-0.62 | 0.00019186 | 0.0008417 | 0.0030074
-0.61 | 0.00018193 | 0.0008009 | 0.002894
-0.6 | 0.00017579 | 0.0007757 | 0.0028217
-0.59 | 0.00016767 | 0.0007554 | 0.0026963
-0.58 | 0.00015892 | 0.0007333 | 0.002621
-0.57 | 0.00015172 | 0.0007087 | 0.0025218
-0.56 | 0.0001468 | 0.0006847 | 0.0024565
-0.55 | 0.00013861 | 0.000659 | 0.0023398
-0.54 | 0.00013312 | 0.0006378 | 0.0022843
-0.53 | 0.00012765 | 0.0006227 | 0.0022224
-0.52 | 0.00012241 | 0.0005963 | 0.0021826
-0.51 | 0.0001166 | 0.0005766 | 0.0021161
-0.5 | 0.00011455 | 0.0005618 | 0.0020626
-0.49 | 0.00010975 | 0.0005482 | 0.0020349
-0.48 | 0.0001086 | 0.0005396 | 0.0020081
-0.47 | 0.00010834 | 0.0005325 | 0.0019885
-0.46 | 0.00010976 | 0.0005339 | 0.0020075
-0.45 | 0.00011425 | 0.000549 | 0.0020329
-0.44 | 0.0001205 | 0.0005674 | 0.0020962
-0.43 | 0.00013184 | 0.0006078 | 0.0022295
-0.42 | 0.00014908 | 0.0006619 | 0.0024
-0.41 | 0.00017445 | 0.0007474 | 0.0027087
-0.4 | 0.00021283 | 0.0008703 | 0.0031527
-0.39 | 0.00026538 | 0.0010464 | 0.0037899
-0.38 | 0.00033927 | 0.0012972 | 0.0046681
-0.37 | 0.00044238 | 0.0016448 | 0.006022
-0.36 | 0.0005981 | 0.0021325 | 0.007814
-0.35 | 0.0007993 | 0.0028067 | 0.010341
-0.34 | 0.0010797 | 0.0037544 | 0.013869
-0.33 | 0.0014633 | 0.0050331 | 0.018841
-0.32 | 0.0019831 | 0.00699 | 0.025731
-0.31 | 0.0027172 | 0.009476 | 0.035168
-0.3 | 0.003715 | 0.012866 | 0.048392
-0.29 | 0.0050933 | 0.017638 | 0.06667
-0.28 | 0.007189 | 0.02411 | 0.0916
-0.27 | 0.009861 | 0.032983 | 0.12518
-0.26 | 0.013391 | 0.044816 | 0.17216
-0.25 | 0.018272 | 0.06203 | 0.23506
-0.24 | 0.024743 | 0.08409 | 0.3195
-0.23 | 0.033777 | 0.11424 | 0.43412
-0.22 | 0.045755 | 0.15456 | 0.5904
-0.21 | 0.06297 | 0.20949 | 0.7912
-0.2 | 0.0853 | 0.28166 | 1.0626
-0.19 | 0.11521 | 0.37966 | 1.421
-0.18 | 0.1555 | 0.50812 | 1.8922
-0.17 | 0.20953 | 0.6811 | 2.5094
-0.16 | 0.27961 | 0.9086 | 3.2779
-0.15 | 0.37446 | 1.1983 | 4.2858
-0.14 | 0.5004 | 1.5887 | 5.5504
-0.13 | 0.6662 | 2.0879 | 7.122
-0.12 | 0.8817 | 2.7219 | 8.993
-0.11 | 1.1653 | 3.5353 | 11.3
-0.1 | 1.5352 | 4.5621 | 13.999
-0.09 | 2.0046 | 5.862 | 17.22
-0.08 | 2.6115 | 7.441 | 20.851
-0.07 | 3.3676 | 9.352 | 24.982
-0.06 | 4.3072 | 11.636 | 29.677
-0.05 | 5.4747 | 14.404 | 34.919
-0.04 | 6.84 | 17.625 | 40.703
-0.03 | 8.526 | 21.348 | 46.79
-0.02 | 10.518 | 25.502 | 53.625
-0.01 | 12.845 | 30.29 | 61.03
0 | 15.533 | 35.591 | 68.82
0.01 | 18.563 | 41.443 | 77
0.02 | 21.915 | 47.745 | 85.69
0.03 | 25.652 | 54.45 | 94.68
0.04 | 29.657 | 61.76 | 104.18
0.05 | 33.968 | 69.37 | 114
0.06 | 38.524 | 77.54 | 123.98
0.07 | 43.31 | 86.07 | 134.57
0.08 | 48.258 | 94.89 | 145.17
0.09 | 53.25 | 104.13 | 156.07
0.1 | 58.17 | 113.45 | 167.3
0.11 | 63.39 | 123.23 | 178.63
0.12 | 68.66 | 133.38 | 190.14
0.13 | 73.69 | 143.6 | 201.96
0.14 | 78.72 | 153.86 | 213.73
0.15 | 83.63 | 164.62 | 225.66
0.16 | 88.46 | 175.47 | 237.91
0.17 | 92.97 | 186.43 | 249.72
0.18 | 97.47 | 197.64 | 261.97
0.19 | 101.72 | 208.57 | 274.23
0.2 | 105.71 | 219.89 | 286.43
0.21 | 109.62 | 231.45 | 298.86
0.22 | 113.26 | 242.81 | 311.12
0.23 | 116.73 | 254.28 | 323.35
0.24 | 120.08 | 265.77 | 335.65
0.25 | 123.29 | 277.37 | 348.04
0.26 | 126.08 | 288.8 | 360.02
0.27 | 128.79 | 300.31 | 372.18
0.28 | 131.36 | 311.54 | 384.34
0.29 | 133.69 | 322.95 | 396.26
0.3 | 136.25 | 334.36 | 408.37
0.31 | 138.23 | 345.6 | 419.98
0.32 | 140.15 | 356.72 | 431.71
0.33 | 142.08 | 367.67 | 443.34
0.34 | 143.78 | 378.57 | 454.78
0.35 | 145.63 | 389.33 | 466.07
0.36 | 147.09 | 399.87 | 477.2
0.37 | 148.45 | 410.44 | 488.24
0.38 | 149.82 | 420.57 | 499.17
0.39 | 151.36 | 430.66 | 509.85
0.4 | 152.44 | 440.52 | 520.21
0.41 | 153.51 | 450.08 | 530.51
0.42 | 154.57 | 459.56 | 540.67
0.43 | 155.42 | 468.73 | 550.57
0.44 | 156.75 | 477.61 | 560.21
0.45 | 157.49 | 486.3 | 569.52
0.46 | 158.18 | 494.72 | 578.6
0.47 | 159.03 | 502.76 | 587.8
0.48 | 159.75 | 510.61 | 596.2
0.49 | 160.67 | 518.14 | 605.1
0.5 | 161.18 | 525.34 | 613.3

## Tranconductance (mS-mm)
VGS (V) | VDS = 0.100 V | VDS = 0.500 V | VDS = 0.900 V
-0.75 | -0.00165 | -0.00428 | -0.01176
-0.74 | -0.001642 | -0.003985 | -0.013925
-0.73 | -0.0015315 | -0.004355 | -0.01205
-0.72 | -0.001376 | -0.00526 | -0.010695
-0.71 | -0.001401 | -0.0046 | -0.012805
-0.7 | -0.001232 | -0.00369 | -0.012495
-0.69 | -0.001196 | -0.00412 | -0.012255
-0.68 | -0.001289 | -0.00379 | -0.010935
-0.67 | -0.00124 | -0.003835 | -0.010085
-0.66 | -0.0011435 | -0.004075 | -0.00996
-0.65 | -0.0010765 | -0.00376 | -0.01126
-0.64 | -0.0009655 | -0.003595 | -0.01035
-0.63 | -0.000713 | -0.003675 | -0.008055
-0.62 | -0.0008315 | -0.00413 | -0.0097
-0.61 | -0.0008035 | -0.0033 | -0.009285
-0.6 | -0.000713 | -0.002275 | -0.009885
-0.59 | -0.0008435 | -0.00212 | -0.010035
-0.58 | -0.0007975 | -0.002335 | -0.008725
-0.57 | -0.000606 | -0.00243 | -0.008225
-0.56 | -0.0006555 | -0.002485 | -0.0091
-0.55 | -0.000684 | -0.002345 | -0.00861
-0.54 | -0.000548 | -0.001815 | -0.00587
-0.53 | -0.0005355 | -0.002075 | -0.005085
-0.52 | -0.0005525 | -0.002305 | -0.005315
-0.51 | -0.000393 | -0.001725 | -0.006
-0.5 | -0.0003425 | -0.00142 | -0.00406
-0.49 | -0.0002975 | -0.00111 | -0.002725
-0.48 | -7.05e-05 | -0.000785 | -0.00232
-0.47 | 5.8e-05 | -0.000285 | -3e-05
-0.46 | 0.0002955 | 0.000825 | 0.00222
-0.45 | 0.000537 | 0.001675 | 0.004435
-0.44 | 0.0008795 | 0.00294 | 0.00983
-0.43 | 0.001429 | 0.004725 | 0.01519
-0.42 | 0.0021305 | 0.00698 | 0.02396
-0.41 | 0.0031875 | 0.01042 | 0.037635
-0.4 | 0.0045465 | 0.01495 | 0.05406
-0.39 | 0.006322 | 0.021345 | 0.07577
-0.38 | 0.00885 | 0.02992 | 0.111605
-0.37 | 0.0129415 | 0.041765 | 0.157295
-0.36 | 0.017846 | 0.058095 | 0.21595
-0.35 | 0.02408 | 0.081095 | 0.30275
-0.34 | 0.0332 | 0.11132 | 0.425
-0.33 | 0.04517 | 0.16178 | 0.5931
-0.32 | 0.062695 | 0.222145 | 0.81635
-0.31 | 0.086595 | 0.2938 | 1.13305
-0.3 | 0.118805 | 0.4081 | 1.5751
-0.29 | 0.1737 | 0.5622 | 2.1604
-0.28 | 0.238385 | 0.76725 | 2.9255
-0.27 | 0.3101 | 1.0353 | 4.028
-0.26 | 0.42055 | 1.45235 | 5.494
-0.25 | 0.5676 | 1.9637 | 7.367
-0.24 | 0.77525 | 2.6105 | 9.953
-0.23 | 1.0506 | 3.5235 | 13.545
-0.22 | 1.45965 | 4.7625 | 17.854
-0.21 | 1.97725 | 6.355 | 23.61
-0.2 | 2.612 | 8.5085 | 31.49
-0.19 | 3.51 | 11.323 | 41.48
-0.18 | 4.716 | 15.072 | 54.42
-0.17 | 6.2055 | 20.024 | 69.285
-0.16 | 8.2465 | 25.86 | 88.82
-0.15 | 11.0395 | 34.005 | 113.625
-0.14 | 14.587 | 44.48 | 141.81
-0.13 | 19.065 | 56.66 | 172.13
-0.12 | 24.955 | 72.37 | 208.9
-0.11 | 32.675 | 92.01 | 250.3
-0.1 | 41.965 | 116.335 | 296
-0.09 | 53.815 | 143.945 | 342.6
-0.08 | 68.15 | 174.5 | 388.1
-0.07 | 84.785 | 209.75 | 441.3
-0.06 | 105.355 | 252.6 | 496.85
-0.05 | 126.64 | 299.45 | 551.3
-0.04 | 152.565 | 347.2 | 593.55
-0.03 | 183.9 | 393.85 | 646.1
-0.02 | 215.95 | 447.1 | 712
-0.01 | 250.75 | 504.45 | 759.75
0 | 285.9 | 557.65 | 798.5
0.01 | 319.1 | 607.7 | 843.5
0.02 | 354.45 | 650.35 | 884
0.03 | 387.1 | 700.75 | 924.5
0.04 | 415.8 | 746 | 966
0.05 | 443.35 | 789 | 990
0.06 | 467.1 | 835 | 1028.5
0.07 | 486.7 | 867.5 | 1059.5
0.08 | 497 | 903 | 1075
0.09 | 495.6 | 928 | 1106.5
0.1 | 507 | 955 | 1128
0.11 | 524.5 | 996.5 | 1142
0.12 | 515 | 1018.5 | 1166.5
0.13 | 503 | 1024 | 1179.5
0.14 | 497 | 1051 | 1185
0.15 | 487 | 1080.5 | 1209
0.16 | 467 | 1090.5 | 1203
0.17 | 450.5 | 1108.5 | 1203
0.18 | 437.5 | 1107 | 1225.5
0.19 | 412 | 1112.5 | 1223
0.2 | 395 | 1144 | 1231.5
0.21 | 377.5 | 1146 | 1234.5
0.22 | 355.5 | 1141.5 | 1224.5
0.23 | 341 | 1148 | 1226.5
0.24 | 328 | 1154.5 | 1234.5
0.25 | 300 | 1151.5 | 1218.5
0.26 | 275 | 1147 | 1207
0.27 | 264 | 1137 | 1216
0.28 | 245 | 1132 | 1204
0.29 | 244.5 | 1141 | 1201.5
0.3 | 227 | 1132.5 | 1186
0.31 | 195 | 1118 | 1167
0.32 | 192.5 | 1103.5 | 1168
0.33 | 181.5 | 1092.5 | 1153.5
0.34 | 177.5 | 1083 | 1136.5
0.35 | 165.5 | 1065 | 1121
0.36 | 141 | 1055.5 | 1108.5
0.37 | 136.5 | 1035 | 1098.5
0.38 | 145.5 | 1011 | 1080.5
0.39 | 131 | 997.5 | 1052
0.4 | 107.5 | 971 | 1033
0.41 | 106.5 | 952 | 1023
0.42 | 95.5 | 932.5 | 1003
0.43 | 109 | 902.5 | 977
0.44 | 103.5 | 878.5 | 947.5
0.45 | 71.5 | 855.5 | 919.5
0.46 | 77 | 823 | 914
0.47 | 78.5 | 794.5 | 880
0.48 | 82 | 769 | 865
0.49 | 71.5 | 736.5 | 855
0.5 | 51 | 720 | 820