## IDS-VDS Characteristic (mA-mm)
VGS (V) | VDS = 0.100 V | VDS = 0.500 V | VDS = 0.900 V
-0.75 | 0.00031566 | 0.0012357 | 0.004
-0.74 | 0.00030605 | 0.0011913 | 0.0038916
-0.73 | 0.00029004 | 0.0011428 | 0.0037441
-0.72 | 0.00027491 | 0.0011164 | 0.0036438
-0.71 | 0.00026285 | 0.0010641 | 0.0035465
-0.7 | 0.00025115 | 0.001037 | 0.0034372
-0.69 | 0.00024001 | 0.0009951 | 0.0033352
-0.68 | 0.00023207 | 0.000963 | 0.0032296
-0.67 | 0.00022038 | 0.0009288 | 0.0031263
-0.66 | 0.00021045 | 0.0009007 | 0.0030442
-0.65 | 0.00020206 | 0.0008645 | 0.0029437
-0.64 | 0.00019296 | 0.0008341 | 0.0028499
-0.63 | 0.00018571 | 0.000807 | 0.0027451
-0.62 | 0.00017572 | 0.0007749 | 0.0026507
-0.61 | 0.0001675 | 0.0007471 | 0.0025831
-0.6 | 0.00016084 | 0.0007183 | 0.0025067
-0.59 | 0.00015455 | 0.0006952 | 0.002408
-0.58 | 0.00014609 | 0.0006726 | 0.0023443
-0.57 | 0.00013967 | 0.0006466 | 0.002276
-0.56 | 0.00013431 | 0.000622 | 0.0021938
-0.55 | 0.00012824 | 0.0006013 | 0.0021354
-0.54 | 0.00012155 | 0.0005827 | 0.0020583
-0.53 | 0.0001172 | 0.0005637 | 0.002016
-0.52 | 0.00011341 | 0.000545 | 0.0019571
-0.51 | 0.00010976 | 0.0005269 | 0.0019026
-0.5 | 0.00010648 | 0.0005152 | 0.0018759
-0.49 | 0.00010407 | 0.0005058 | 0.0018503
-0.48 | 0.00010216 | 0.0005041 | 0.0018291
-0.47 | 0.00010285 | 0.0005032 | 0.0018345
-0.46 | 0.00010596 | 0.00051 | 0.0018613
-0.45 | 0.00011034 | 0.0005263 | 0.0019201
-0.44 | 0.00011996 | 0.0005547 | 0.002022
-0.43 | 0.00013384 | 0.0006006 | 0.0021824
-0.42 | 0.00015452 | 0.0006701 | 0.0024351
-0.41 | 0.00018463 | 0.000774 | 0.002796
-0.4 | 0.00022869 | 0.0009221 | 0.0033152
-0.39 | 0.00028885 | 0.0011239 | 0.0040738
-0.38 | 0.00037275 | 0.0014152 | 0.005125
-0.37 | 0.00048956 | 0.0018211 | 0.00668
-0.36 | 0.0006815 | 0.0023771 | 0.008737
-0.35 | 0.00091 | 0.0031507 | 0.0116
-0.34 | 0.0012304 | 0.0042301 | 0.015792
-0.33 | 0.001659 | 0.005765 | 0.021442
-0.32 | 0.0022562 | 0.007772 | 0.029189
-0.31 | 0.0030761 | 0.010575 | 0.039978
-0.3 | 0.0041934 | 0.014405 | 0.054895
-0.29 | 0.0056989 | 0.019667 | 0.07572
-0.28 | 0.008029 | 0.026869 | 0.10302
-0.27 | 0.010936 | 0.036627 | 0.14167
-0.26 | 0.014825 | 0.050035 | 0.19217
-0.25 | 0.020084 | 0.06883 | 0.26114
-0.24 | 0.027359 | 0.09362 | 0.35566
-0.23 | 0.037082 | 0.12646 | 0.48004
-0.22 | 0.050365 | 0.17142 | 0.651
-0.21 | 0.0689 | 0.23037 | 0.8761
-0.2 | 0.09274 | 0.30984 | 1.1721
-0.19 | 0.12484 | 0.41425 | 1.5595
-0.18 | 0.16859 | 0.55685 | 2.0737
-0.17 | 0.22512 | 0.7443 | 2.7165
-0.16 | 0.30266 | 0.9811 | 3.5537
-0.15 | 0.40287 | 1.3027 | 4.6132
-0.14 | 0.5371 | 1.7148 | 6.001
-0.13 | 0.7127 | 2.241 | 7.598
-0.12 | 0.9425 | 2.9216 | 9.6
-0.11 | 1.2418 | 3.7785 | 12.019
-0.1 | 1.626 | 4.8627 | 14.798
-0.09 | 2.1306 | 6.201 | 18.146
-0.08 | 2.7564 | 7.85 | 21.889
-0.07 | 3.543 | 9.84 | 26.147
-0.06 | 4.5144 | 12.244 | 30.926
-0.05 | 5.706 | 15.069 | 36.291
-0.04 | 7.165 | 18.372 | 42.099
-0.03 | 8.885 | 22.149 | 48.493
-0.02 | 10.941 | 26.445 | 55.358
-0.01 | 13.32 | 31.284 | 62.82
0 | 16.049 | 36.676 | 70.77
0.01 | 19.147 | 42.624 | 79.06
0.02 | 22.503 | 48.879 | 87.65
0.03 | 26.306 | 55.844 | 96.87
0.04 | 30.347 | 63.04 | 106.35
0.05 | 34.675 | 70.85 | 116.23
0.06 | 39.243 | 79.04 | 126.41
0.07 | 44.063 | 87.63 | 136.85
0.08 | 49.016 | 96.45 | 147.65
0.09 | 54.051 | 105.71 | 158.59
0.1 | 59.02 | 115.18 | 169.76
0.11 | 64.18 | 124.99 | 181.26
0.12 | 69.45 | 135.11 | 192.72
0.13 | 74.59 | 145.27 | 204.5
0.14 | 79.62 | 155.86 | 216.31
0.15 | 84.5 | 166.46 | 228.29
0.16 | 89.29 | 177.42 | 240.33
0.17 | 93.8 | 188.49 | 252.45
0.18 | 98.36 | 199.44 | 264.61
0.19 | 102.58 | 210.64 | 276.85
0.2 | 106.63 | 221.99 | 289.04
0.21 | 110.52 | 233.4 | 301.34
0.22 | 114.13 | 244.97 | 313.78
0.23 | 117.59 | 256.36 | 326
0.24 | 120.9 | 267.86 | 338.27
0.25 | 124.02 | 279.53 | 350.62
0.26 | 126.91 | 290.95 | 362.63
0.27 | 129.76 | 302.26 | 374.9
0.28 | 132.22 | 313.81 | 386.92
0.29 | 134.63 | 325.2 | 398.85
0.3 | 136.95 | 336.53 | 410.84
0.31 | 139.11 | 347.77 | 422.71
0.32 | 141.27 | 358.69 | 434.35
0.33 | 143.12 | 369.93 | 445.99
0.34 | 144.67 | 380.76 | 457.37
0.35 | 146.34 | 391.47 | 468.56
0.36 | 147.91 | 402.15 | 479.76
0.37 | 149.53 | 412.51 | 490.81
0.38 | 150.74 | 422.83 | 501.65
0.39 | 151.9 | 432.81 | 512.25
0.4 | 153.15 | 442.66 | 522.62
0.41 | 154.45 | 452.18 | 532.88
0.42 | 155.52 | 461.69 | 543.06
0.43 | 156.43 | 470.84 | 552.84
0.44 | 157.23 | 479.73 | 562.49
0.45 | 158.27 | 488.36 | 571.8
0.46 | 159.35 | 496.62 | 581.2
0.47 | 159.93 | 504.78 | 589.8
0.48 | 160.59 | 512.57 | 598.3
0.49 | 161.42 | 520.05 | 607.4
0.5 | 162.04 | 527.26 | 615.4

## Tranconductance (mS-mm)
VGS (V) | VDS = 0.100 V | VDS = 0.500 V | VDS = 0.900 V
-0.75 | -0.000961 | -0.00444 | -0.01084
-0.74 | -0.001281 | -0.004645 | -0.012795
-0.73 | -0.001557 | -0.003745 | -0.01239
-0.72 | -0.0013595 | -0.003935 | -0.00988
-0.71 | -0.001188 | -0.00397 | -0.01033
-0.7 | -0.001142 | -0.00345 | -0.010565
-0.69 | -0.000954 | -0.0037 | -0.01038
-0.68 | -0.0009815 | -0.003315 | -0.010445
-0.67 | -0.001081 | -0.003115 | -0.00927
-0.66 | -0.000916 | -0.003215 | -0.00913
-0.65 | -0.0008745 | -0.00333 | -0.009715
-0.64 | -0.0008175 | -0.002875 | -0.00993
-0.63 | -0.000862 | -0.00296 | -0.00996
-0.62 | -0.0009105 | -0.002995 | -0.0081
-0.61 | -0.000744 | -0.00283 | -0.0072
-0.6 | -0.0006475 | -0.002595 | -0.008755
-0.59 | -0.0007375 | -0.002285 | -0.00812
-0.58 | -0.000744 | -0.00243 | -0.0066
-0.57 | -0.000589 | -0.00253 | -0.007525
-0.56 | -0.0005715 | -0.002265 | -0.00703
-0.55 | -0.000638 | -0.001965 | -0.006775
-0.54 | -0.000552 | -0.00188 | -0.00597
-0.53 | -0.000407 | -0.001885 | -0.00506
-0.52 | -0.000372 | -0.00184 | -0.00567
-0.51 | -0.0003465 | -0.00149 | -0.00406
-0.5 | -0.0002845 | -0.001055 | -0.002615
-0.49 | -0.000216 | -0.000555 | -0.00234
-0.48 | -6.1e-05 | -0.00013 | -0.00079
-0.47 | 0.00019 | 0.000295 | 0.00161
-0.46 | 0.0003745 | 0.001155 | 0.00428
-0.45 | 0.0007 | 0.002235 | 0.008035
-0.44 | 0.001175 | 0.003715 | 0.013115
-0.43 | 0.001728 | 0.00577 | 0.020655
-0.42 | 0.0025395 | 0.00867 | 0.03068
-0.41 | 0.0037085 | 0.0126 | 0.044005
-0.4 | 0.005211 | 0.017495 | 0.06389
-0.39 | 0.007203 | 0.024655 | 0.09049
-0.38 | 0.0100355 | 0.03486 | 0.13031
-0.37 | 0.0154375 | 0.048095 | 0.1806
-0.36 | 0.021022 | 0.06648 | 0.246
-0.35 | 0.027445 | 0.09265 | 0.35275
-0.34 | 0.03745 | 0.130715 | 0.4921
-0.33 | 0.05129 | 0.177095 | 0.66985
-0.32 | 0.070855 | 0.2405 | 0.9268
-0.31 | 0.09686 | 0.33165 | 1.2853
-0.3 | 0.13114 | 0.4546 | 1.7871
-0.29 | 0.19178 | 0.6232 | 2.40625
-0.28 | 0.261855 | 0.848 | 3.2975
-0.27 | 0.3398 | 1.1583 | 4.4575
-0.26 | 0.4574 | 1.61015 | 5.9735
-0.25 | 0.6267 | 2.17925 | 8.1745
-0.24 | 0.8499 | 2.8815 | 10.945
-0.23 | 1.1503 | 3.89 | 14.767
-0.22 | 1.5909 | 5.1955 | 19.803
-0.21 | 2.11875 | 6.921 | 26.055
-0.2 | 2.797 | 9.194 | 34.17
-0.19 | 3.7925 | 12.3505 | 45.08
-0.18 | 5.014 | 16.5025 | 57.85
-0.17 | 6.7035 | 21.2125 | 74
-0.16 | 8.8875 | 27.92 | 94.835
-0.15 | 11.722 | 36.685 | 122.365
-0.14 | 15.4915 | 46.915 | 149.24
-0.13 | 20.27 | 60.34 | 179.95
-0.12 | 26.455 | 76.875 | 221.05
-0.11 | 34.175 | 97.055 | 259.9
-0.1 | 44.44 | 121.125 | 306.35
-0.09 | 56.52 | 149.365 | 354.55
-0.08 | 70.62 | 181.95 | 400.05
-0.07 | 87.9 | 219.7 | 451.85
-0.06 | 108.15 | 261.45 | 507.2
-0.05 | 132.53 | 306.4 | 558.65
-0.04 | 158.95 | 354 | 610.1
-0.03 | 188.8 | 403.65 | 662.95
-0.02 | 221.75 | 456.75 | 716.35
-0.01 | 255.4 | 511.55 | 770.6
0 | 291.35 | 567 | 812
0.01 | 322.7 | 610.15 | 844
0.02 | 357.95 | 661 | 890.5
0.03 | 392.2 | 708.05 | 935
0.04 | 418.45 | 750.3 | 968
0.05 | 444.8 | 800 | 1003
0.06 | 469.4 | 839 | 1031
0.07 | 488.65 | 870.5 | 1062
0.08 | 499.4 | 904 | 1087
0.09 | 500.2 | 936.5 | 1105.5
0.1 | 506.45 | 964 | 1133.5
0.11 | 521.5 | 996.5 | 1148
0.12 | 520.5 | 1014 | 1162
0.13 | 508.5 | 1037.5 | 1179.5
0.14 | 495.5 | 1059.5 | 1189.5
0.15 | 483.5 | 1078 | 1201
0.16 | 465 | 1101.5 | 1208
0.17 | 453.5 | 1101 | 1214
0.18 | 439 | 1107.5 | 1220
0.19 | 413.5 | 1127.5 | 1221.5
0.2 | 397 | 1138 | 1224.5
0.21 | 375 | 1149 | 1237
0.22 | 353.5 | 1148 | 1233
0.23 | 338.5 | 1144.5 | 1224.5
0.24 | 321.5 | 1158.5 | 1231
0.25 | 300.5 | 1154.5 | 1218
0.26 | 287 | 1136.5 | 1214
0.27 | 265.5 | 1143 | 1214.5
0.28 | 243.5 | 1147 | 1197.5
0.29 | 236.5 | 1136 | 1196
0.3 | 224 | 1128.5 | 1193
0.31 | 216 | 1108 | 1175.5
0.32 | 200.5 | 1108 | 1164
0.33 | 170 | 1103.5 | 1151
0.34 | 161 | 1077 | 1128.5
0.35 | 162 | 1069.5 | 1119.5
0.36 | 159.5 | 1052 | 1112.5
0.37 | 141.5 | 1034 | 1094.5
0.38 | 118.5 | 1015 | 1072
0.39 | 120.5 | 991.5 | 1048.5
0.4 | 127.5 | 968.5 | 1031.5
0.41 | 118.5 | 951.5 | 1022
0.42 | 99 | 933 | 998
0.43 | 85.5 | 902 | 971.5
0.44 | 92 | 876 | 948
0.45 | 106 | 844.5 | 935.5
0.46 | 83 | 821 | 900
0.47 | 62 | 797.5 | 855
0.48 | 74.5 | 763.5 | 880
0.49 | 72.5 | 734.5 | 855
0.5 | 62 | 721 | 800